## updated_data
MATERIAL | PP | LPLA | HPLA | T | F | T5 | T10 | WL_Tp | ΔHc | K_Power_steady | n_Power_steady | R2_Power_steady | eta0_Carreau_steady | eta_inf_Carreau_steady | L_Carreau_steady | n_Carreau_steady | R2_Carreau_steady | K_Power_capillary | n_Power_capillary | R2_Power_capillary | eta0_Carreau_capillary | eta_inf_Carreau_capillary | L_Carreau_capillary | n_Carreau_capillary | R2_Carreau_capillary | eta0_Carreau-Yasuda_capillary | eta_inf_Carreau-Yasuda_capillary | L_Carreau-Yasuda_capillary | n_Carreau-Yasuda_capillary | a_Carreau-Yasuda_capillary | R2_Carreau-Yasuda_capillary | η* | delta_η* | SM | tan_delta | W1 | W2 | W3 | Av W | STD W | Wtheo | ΔW | N of prints | 𝞺Theo | Print 0, internal diameter | Print 1, internal diameter | Print 2, internal diameter | Di | ΔDi | Print 0, std_dev | Print 1, std_dev | Print 2, std_dev | STDEV | Print 0, R2 | Print 1, R2 | Print 2, R2 | R2_Average | Print 0, RA | Print 1, RA | Print 2, RA | RA
HPLA | 0 | 0 | 1 | 180 | 1500 | 306.96 | 316.25 | 0.39 | 0 | 4093.1284 | 0.9724 | 0.9495 | 4389.2207 | 0 | 5.8278 | 0.9595 | 0.9848 | 21531.6428 | 0.4289 | 0.9921 | 2714.7689 | 0 | 0.0175 | 0.3142 | 0.9987 | 5027.8784 | 2.0215 | 0.0092 | 0 | 0.6008 | 0.9998 | 4677 | -3.7 | 5.4 | 76.3 | 1.908 | 2.014 | 1.821 | 1.914333 | 0.09665575 | 3.28931328 | -0.4180143 | 3 | 1.24 | 14.42171 | 14.28574 | 14.52191 | 14.41098 | -0.05190939 | 3.430495 | 3.54508 | 3.156439 | 3.420438 | 0.2664521 | 0.4502471 | 0.48175 | 0.3811382 | 2.114201 | 1.879532 | 1.585693 | 1.952942
HPLA | 0 | 0 | 1 | 180 | 2000 | 306.96 | 316.25 | 0.39 | 0 | 4093.1284 | 0.9724 | 0.9495 | 4389.2207 | 0 | 5.8278 | 0.9595 | 0.9848 | 21531.6428 | 0.4289 | 0.9921 | 2714.7689 | 0 | 0.0175 | 0.3142 | 0.9987 | 5027.8784 | 2.0215 | 0.0092 | 0 | 0.6008 | 0.9998 | 4677 | -3.7 | 5.4 | 76.3 | 2.216 | 2.207 | 2.206 | 2.209667 | 0.005507571 | 3.28931328 | -0.3282286 | 3 | 1.24 | 14.86185 | 14.92984 | 14.78849 | 14.82472 | -0.02468933 | 2.404149 | 1.879106 | 2.275744 | 2.207277 | 0.26784 | 0.07412045 | 0.4349604 | 0.246856 | 1.498202 | 1.243245 | 1.210979 | 1.349189
HPLA | 0 | 0 | 1 | 180 | 3000 | 306.96 | 316.25 | 0.39 | 0 | 4093.1284 | 0.9724 | 0.9495 | 4389.2207 | 0 | 5.8278 | 0.9595 | 0.9848 | 21531.6428 | 0.4289 | 0.9921 | 2714.7689 | 0 | 0.0175 | 0.3142 | 0.9987 | 5027.8784 | 2.0215 | 0.0092 | 0 | 0.6008 | 0.9998 | 4677 | -3.7 | 5.4 | 76.3 | 2.916 | 2.941 | 2.895 | 2.917333 | 0.02302897 | 3.28931328 | -0.1130874 | 3 | 1.24 | 14.74197 | 14.79386 | 14.80817 | 14.7536 | -0.02936824 | 1.739698 | 1.334964 | 2.245706 | 1.91155 | 0.08837923 | 0.1440864 | 0.3460308 | 0.2193692 | 1.195513 | 0.8657589 | 1.27116 | 1.184275
HPLA | 0 | 0 | 1 | 190 | 1500 | 306.96 | 316.25 | 0.42 | 0 | 4093.1284 | 0.9724 | 0.9495 | 4389.2207 | 0 | 5.8278 | 0.9595 | 0.9848 | 21531.6428 | 0.4289 | 0.9921 | 2714.7689 | 0 | 0.0175 | 0.3142 | 0.9987 | 5027.8784 | 2.0215 | 0.0092 | 0 | 0.6008 | 0.9998 | 2990.3 | -9.3 | 3.22 | 101.3 | 2.209 | 2.185 |  | 2.197 | 0.01697056 | 3.28931328 | -0.3320794 | 2 | 1.24 | 14.78312 | 14.7205 |  | 14.75181 | -0.02948594 | 2.602742 | 2.616605 |  | 2.609674 | 0.4756382 | 0.4382424 | 0 | 0.3046268 | 1.397215 | 1.193592 | 0 | 0.8636023
HPLA | 0 | 0 | 1 | 190 | 2000 | 306.96 | 316.25 | 0.42 | 0 | 4093.1284 | 0.9724 | 0.9495 | 4389.2207 | 0 | 5.8278 | 0.9595 | 0.9848 | 21531.6428 | 0.4289 | 0.9921 | 2714.7689 | 0 | 0.0175 | 0.3142 | 0.9987 | 5027.8784 | 2.0215 | 0.0092 | 0 | 0.6008 | 0.9998 | 2990.3 | -9.3 | 3.22 | 101.3 | 2.796 | 2.802 | 2.81 | 2.802667 | 0.007023769 | 3.28931328 | -0.1479478 | 3 | 1.24 | 14.59705 | 14.66146 | 14.52906 | 14.59124 | -0.04005027 | 3.187806 | 2.69476 | 3.245708 | 2.838043 | 0.4230799 | 0.6089241 | 0.6785482 | 0.4671511 | 1.272316 | 1.224634 | 1.309879 | 1.287139
HPLA | 0 | 0 | 1 | 190 | 3000 | 306.96 | 316.25 | 0.42 | 0 | 4093.1284 | 0.9724 | 0.9495 | 4389.2207 | 0 | 5.8278 | 0.9595 | 0.9848 | 21531.6428 | 0.4289 | 0.9921 | 2714.7689 | 0 | 0.0175 | 0.3142 | 0.9987 | 5027.8784 | 2.0215 | 0.0092 | 0 | 0.6008 | 0.9998 | 2990.3 | -9.3 | 3.22 | 101.3 | 3.244 | 3.266 | 3.226 | 3.245333 | 0.02003331 | 3.28931328 | -0.01337056 | 3 | 1.24 | 14.65073 | 14.45392 | 14.62568 | 14.57334 | -0.04122735 | 1.066873 | 1.621183 | 2.042034 | 1.71258 | 0.09596974 | 0.0745351 | 0.5740593 | 0.3122834 | 0.6908214 | 1.131302 | 1.020597 | 0.985591
HPLA | 0 | 0 | 1 | 200 | 1500 | 306.96 | 316.25 | 0.45 | 0 | 4093.1284 | 0.9724 | 0.9495 | 4389.2207 | 0 | 5.8278 | 0.9595 | 0.9848 | 21531.6428 | 0.4289 | 0.9921 | 2714.7689 | 0 | 0.0175 | 0.3142 | 0.9987 | 5027.8784 | 2.0215 | 0.0092 | 0 | 0.6008 | 0.9998 | 1782.3 | -13.5 | 1.02 | 201 | 2.677 | 2.695 | 2.691 | 2.687667 | 0.009451631 | 3.28931328 | -0.1829095 | 3 | 1.24 | 14.9191 | 14.71514 | 14.78312 | 14.80579 | -0.02593508 | 1.664959 | 0.9539712 | 3.089137 | 1.902689 | 0.6136122 | 0.002586736 | 0.8629991 | 0.493066 | 0.784566 | 0.7314046 | 0.8065207 | 0.7741638
HPLA | 0 | 0 | 1 | 200 | 2000 | 306.96 | 316.25 | 0.45 | 0 | 4093.1284 | 0.9724 | 0.9495 | 4389.2207 | 0 | 5.8278 | 0.9595 | 0.9848 | 21531.6428 | 0.4289 | 0.9921 | 2714.7689 | 0 | 0.0175 | 0.3142 | 0.9987 | 5027.8784 | 2.0215 | 0.0092 | 0 | 0.6008 | 0.9998 | 1782.3 | -13.5 | 1.02 | 201 | 3.229 | 3.187 | 3.183 | 3.199667 | 0.02548202 | 3.28931328 | -0.0272539 | 3 | 1.24 | 14.55411 | 14.6221 | 14.6543 | 14.6051 | -0.03913803 | 4.243308 | 1.976376 | 2.858779 | 2.699441 | 0.9116539 | 0.7122272 | 0.8235481 | 0.7252076 | 0.9439164 | 0.7797745 | 0.8267331 | 0.8624193
HPLA | 0 | 0 | 1 | 200 | 3000 | 306.96 | 316.25 | 0.45 | 0 | 4093.1284 | 0.9724 | 0.9495 | 4389.2207 | 0 | 5.8278 | 0.9595 | 0.9848 | 21531.6428 | 0.4289 | 0.9921 | 2714.7689 | 0 | 0.0175 | 0.3142 | 0.9987 | 5027.8784 | 2.0215 | 0.0092 | 0 | 0.6008 | 0.9998 | 1782.3 | -13.5 | 1.02 | 201 | 3.518 | 3.52 | 3.542 | 3.526667 | 0.01331666 | 3.28931328 | 0.07215895 | 3 | 1.24 | 14.67577 | 14.66504 | 14.47718 | 14.51833 | -0.04484689 | 0.9332475 | 0.7861747 | 1.074248 | 1.363791 | 0.2073735 | 0.05553863 | 0.3090635 | 0.311211 | 0.5929977 | 0.564843 | 0.6088659 | 0.7155591
HPLA | 0 | 0 | 1 | 210 | 1500 | 306.96 | 316.25 | 0.48 | 0 | 4093.1284 | 0.9724 | 0.9495 | 4389.2207 | 0 | 5.8278 | 0.9595 | 0.9848 | 21531.6428 | 0.4289 | 0.9921 | 2714.7689 | 0 | 0.0175 | 0.3142 | 0.9987 | 5027.8784 | 2.0215 | 0.0092 | 0 | 0.6008 | 0.9998 | 1092.7 | -18.2 | 0.6 | 334 | 2.427 | 2.416 | 2.435 | 2.426 | 0.009539392 | 3.28931328 | -0.26246 | 3 | 1.24 | 14.53443 | 14.12829 | 14.3412 | 14.33464 | -0.05693161 | 1.624748 | 2.309048 | 1.77852 | 1.904106 | 0.2286211 | 0.2437411 | 0.3562261 | 0.2761961 | 1.076367 | 1.468514 | 1.046782 | 1.197221
HPLA | 0 | 0 | 1 | 210 | 2000 | 306.96 | 316.25 | 0.48 | 0 | 4093.1284 | 0.9724 | 0.9495 | 4389.2207 | 0 | 5.8278 | 0.9595 | 0.9848 | 21531.6428 | 0.4289 | 0.9921 | 2714.7689 | 0 | 0.0175 | 0.3142 | 0.9987 | 5027.8784 | 2.0215 | 0.0092 | 0 | 0.6008 | 0.9998 | 1092.7 | -18.2 | 0.6 | 334 | 3.438 | 3.419 | 3.415 | 3.424 | 0.01228821 | 3.28931328 | 0.04094676 | 3 | 1.24 | 14.7545 | 14.7044 | 14.70261 | 14.73213 | -0.03078074 | 1.324607 | 1.329955 | 1.756551 | 1.452882 | 0.562836 | 0.2451103 | 0.6303651 | 0.4892136 | 0.6618678 | 0.8882645 | 0.8067173 | 0.7580903
HPLA | 0 | 0 | 1 | 210 | 3000 | 306.96 | 316.25 | 0.48 | 0 | 4093.1284 | 0.9724 | 0.9495 | 4389.2207 | 0 | 5.8278 | 0.9595 | 0.9848 | 21531.6428 | 0.4289 | 0.9921 | 2714.7689 | 0 | 0.0175 | 0.3142 | 0.9987 | 5027.8784 | 2.0215 | 0.0092 | 0 | 0.6008 | 0.9998 | 1092.7 | -18.2 | 0.6 | 334 | 3.406 | 3.369 | 3.416 | 3.397 | 0.02475884 | 3.28931328 | 0.03273836 | 3 | 1.24 | 14.30899 | 14.23027 | 14.42529 | 14.3157 | -0.05817736 | 2.508663 | 3.320939 | 2.131378 | 2.548597 | 0.2690869 | 0.006761791 | 0.02585499 | 0.08208552 | 1.537155 | 2.37816 | 1.50709 | 1.745016
HPLA | 0 | 0 | 1 | 220 | 1500 | 306.96 | 316.25 | 0.51 | 0 | 4093.1284 | 0.9724 | 0.9495 | 4389.2207 | 0 | 5.8278 | 0.9595 | 0.9848 | 21531.6428 | 0.4289 | 0.9921 | 2714.7689 | 0 | 0.0175 | 0.3142 | 0.9987 | 5027.8784 | 2.0215 | 0.0092 | 0 | 0.6008 | 0.9998 | 571.83 | -42.58259 | 0.81215 | 80.07 | 2.713 | 2.721 | 2.653 | 2.695667 | 0.03716629 | 3.28931328 | -0.1804774 | 3 | 1.24 | 14.73661 | 14.85469 | 14.86364 | 14.83635 | -0.02392422 | 1.161905 | 1.457767 | 1.117882 | 1.344999 | 0.07321728 | 0.2560247 | 0.00779625 | 0.1665221 | 0.8468484 | 0.9223398 | 0.8058044 | 0.8847232
HPLA | 0 | 0 | 1 | 220 | 2000 | 306.96 | 316.25 | 0.51 | 0 | 4093.1284 | 0.9724 | 0.9495 | 4389.2207 | 0 | 5.8278 | 0.9595 | 0.9848 | 21531.6428 | 0.4289 | 0.9921 | 2714.7689 | 0 | 0.0175 | 0.3142 | 0.9987 | 5027.8784 | 2.0215 | 0.0092 | 0 | 0.6008 | 0.9998 | 571.83 | -42.58259 | 0.81215 | 80.07 | 2.615 | 2.516 | 2.555 | 2.562 | 0.04986983 | 3.28931328 | -0.221114 | 3 | 1.24 | 14.14618 | 14.26963 | 14.05672 | 14.15751 | -0.06858474 | 1.704385 | 1.790042 | 1.620869 | 1.705098 | 0.08018277 | 0.2418626 | 0.1579141 | 0.1599865 | 1.267962 | 1.150011 | 1.154318 | 1.190764
HPLA | 0 | 0 | 1 | 220 | 3000 | 306.96 | 316.25 | 0.51 | 0 | 4093.1284 | 0.9724 | 0.9495 | 4389.2207 | 0 | 5.8278 | 0.9595 | 0.9848 | 21531.6428 | 0.4289 | 0.9921 | 2714.7689 | 0 | 0.0175 | 0.3142 | 0.9987 | 5027.8784 | 2.0215 | 0.0092 | 0 | 0.6008 | 0.9998 | 571.83 | -42.58259 | 0.81215 | 80.07 | 3.56 | 3.555 | 3.532 | 3.549 | 0.01493318 | 3.28931328 | 0.07894861 | 3 | 1.24 | 14.44855 | 14.45213 | 14.71871 | 14.58497 | -0.04046225 | 1.774546 | 1.736622 | 0.9668499 | 1.370419 | 0.6243806 | 0.6406429 | 0.01496926 | 0.3411412 | 0.8016876 | 0.7800199 | 0.727079 | 0.7520293
HPLA/0.5NC | 0 | 0 | 1 | 180 | 1500 | 298.1 | 308.4 | 0.28 | 0 | 3987.0143 | 0.9781 | 0.8505 | 4185.0113 | 0 | 1.892 | 0.9364 | 0.9912 | 6355.3303 | 0.4756 | 0.9856 | 877.8923 | 0 | 0.0129 | 0.3166 | 0.9987 | 1228.3136 | 4.0556 | 0.0063 | 0 | 0.7671 | 0.9998 | 4403 | -5.4 | 5.8 | 77.9 | 0 | 0 | 0 | 0 | 0 | 3.275895 | -1 | 0 | 1.2349415 | 0 | 0 | 0 | 0 | -1 | 0 | 0 | 0 | 0 | 0 | 0 | 0 | 0 | 0 | 0 | 0
HPLA/0.5NC | 0 | 0 | 1 | 180 | 2000 | 298.1 | 308.4 | 0.28 | 0 | 3987.0143 | 0.9781 | 0.8505 | 4185.0113 | 0 | 1.892 | 0.9364 | 0.9912 | 6355.3303 | 0.4756 | 0.9856 | 877.8923 | 0 | 0.0129 | 0.3166 | 0.9987 | 1228.3136 | 4.0556 | 0.0063 | 0 | 0.7671 | 0.9998 | 4403 | -5.4 | 5.8 | 77.9 | 0 | 0 | 0 | 0 | 0 | 3.275895 | -1 | 0 | 1.2349415 | 0 | 0 | 0 | 0 | -1 | 0 | 0 | 0 | 0 | 0 | 0 | 0 | 0 | 0 | 0 | 0
HPLA/0.5NC | 0 | 0 | 1 | 180 | 3000 | 298.1 | 308.4 | 0.28 | 0 | 3987.0143 | 0.9781 | 0.8505 | 4185.0113 | 0 | 1.892 | 0.9364 | 0.9912 | 6355.3303 | 0.4756 | 0.9856 | 877.8923 | 0 | 0.0129 | 0.3166 | 0.9987 | 1228.3136 | 4.0556 | 0.0063 | 0 | 0.7671 | 0.9998 | 4403 | -5.4 | 5.8 | 77.9 | 0 | 0 | 0 | 0 | 0 | 3.275895 | -1 | 0 | 1.2349415 | 0 | 0 | 0 | 0 | -1 | 0 | 0 | 0 | 0 | 0 | 0 | 0 | 0 | 0 | 0 | 0
HPLA/0.5NC | 0 | 0 | 1 | 190 | 1500 | 298.1 | 308.4 | 0.29 | 0 | 3987.0143 | 0.9781 | 0.8505 | 4185.0113 | 0 | 1.892 | 0.9364 | 0.9912 | 6355.3303 | 0.4756 | 0.9856 | 877.8923 | 0 | 0.0129 | 0.3166 | 0.9987 | 1228.3136 | 4.0556 | 0.0063 | 0 | 0.7671 | 0.9998 | 2693.8 | -8.9 | 1.83 | 127.5 | 0 | 0 | 0 | 0 | 0 | 3.275895 | -1 | 0 | 1.2349415 | 0 | 0 | 0 | 0 | -1 | 0 | 0 | 0 | 0 | 0 | 0 | 0 | 0 | 0 | 0 | 0
HPLA/0.5NC | 0 | 0 | 1 | 190 | 2000 | 298.1 | 308.4 | 0.29 | 0 | 3987.0143 | 0.9781 | 0.8505 | 4185.0113 | 0 | 1.892 | 0.9364 | 0.9912 | 6355.3303 | 0.4756 | 0.9856 | 877.8923 | 0 | 0.0129 | 0.3166 | 0.9987 | 1228.3136 | 4.0556 | 0.0063 | 0 | 0.7671 | 0.9998 | 2693.8 | -8.9 | 1.83 | 127.5 | 0 | 0 | 0 | 0 | 0 | 3.275895 | -1 | 3 | 1.2349415 | 14.05672 | 14.32689 | 14.10324 | 14.19896 | -1 | 3.438023 | 2.977131 | 5.359394 | 3.916225 | 0.3406054 | 0.1340967 | 0.5104235 | 0.2841333 | 2.096882 | 2.128034 | 2.726358
HPLA/0.5NC | 0 | 0 | 1 | 190 | 3000 | 298.1 | 308.4 | 0.29 | 0 | 3987.0143 | 0.9781 | 0.8505 | 4185.0113 | 0 | 1.892 | 0.9364 | 0.9912 | 6355.3303 | 0.4756 | 0.9856 | 877.8923 | 0 | 0.0129 | 0.3166 | 0.9987 | 1228.3136 | 4.0556 | 0.0063 | 0 | 0.7671 | 0.9998 | 2693.8 | -8.9 | 1.83 | 127.5 | 0.18 | 0.196 | 0.18 | 0.1853333 | 0.009237604 | 3.275895 | -0.9434251 | 3 | 1.2349415 | 0 | 0 | 0 | 0 | -1 | 0 | 0 | 0 | 0 | 0 | 0 | 0 | 0 | 0 | 0 | 0
HPLA/0.5NC | 0 | 0 | 1 | 200 | 1500 | 298.1 | 308.4 | 0.32 | 0 | 3987.0143 | 0.9781 | 0.8505 | 4185.0113 | 0 | 1.892 | 0.9364 | 0.9912 | 6355.3303 | 0.4756 | 0.9856 | 877.8923 | 0 | 0.0129 | 0.3166 | 0.9987 | 1228.3136 | 4.0556 | 0.0063 | 0 | 0.7671 | 0.9998 | 1581.8 | -15.15362 | 1.4906 | 147.8 | 0 | 0 | 0 | 0 | 0 | 3.275895 | -1 | 0 | 1.2349415 | 0 | 0 | 0 | 0 | -1 | 0 | 0 | 0 | 0 | 0 | 0 | 0 | 0 | 0 | 0 | 0
HPLA/0.5NC | 0 | 0 | 1 | 200 | 2000 | 298.1 | 308.4 | 0.32 | 0 | 3987.0143 | 0.9781 | 0.8505 | 4185.0113 | 0 | 1.892 | 0.9364 | 0.9912 | 6355.3303 | 0.4756 | 0.9856 | 877.8923 | 0 | 0.0129 | 0.3166 | 0.9987 | 1228.3136 | 4.0556 | 0.0063 | 0 | 0.7671 | 0.9998 | 1581.8 | -15.15362 | 1.4906 | 147.8 | 1.175 | 1.185 | 1.212 | 1.190667 | 0.01913984 | 3.275895 | -0.636537 | 3 | 1.2349415 | 14.72945 | 14.70798 | 14.52369 | 14.65371 | -0.03594029 | 3.192227 | 3.132482 | 4.054164 | 3.459624 | 0.4621459 | 0.3250494 | 0.3913134 | 0.3928362 | 1.658449 | 1.807572 | 2.174553 | 1.880192
HPLA/0.5NC | 0 | 0 | 1 | 200 | 3000 | 298.1 | 308.4 | 0.32 | 0 | 3987.0143 | 0.9781 | 0.8505 | 4185.0113 | 0 | 1.892 | 0.9364 | 0.9912 | 6355.3303 | 0.4756 | 0.9856 | 877.8923 | 0 | 0.0129 | 0.3166 | 0.9987 | 1228.3136 | 4.0556 | 0.0063 | 0 | 0.7671 | 0.9998 | 1581.8 | -15.15362 | 1.4906 | 147.8 | 2.815 | 2.897 | 2.774 | 2.828667 | 0.06262853 | 3.275895 | -0.1365209 | 3 | 1.2349415 | 14.23206 | 14.47718 | 14.37519 | 14.36148 | -0.05516599 | 2.650983 | 2.86775 | 2.321551 | 2.613428 | 0.02972366 | 0.117395 | 0.0047481 | 0.05062225 | 1.972482 | 2.088705 | 1.779993 | 1.94706
HPLA/0.5NC | 0 | 0 | 1 | 210 | 1500 | 298.1 | 308.4 | 0.34 | 0 | 3987.0143 | 0.9781 | 0.8505 | 4185.0113 | 0 | 1.892 | 0.9364 | 0.9912 | 6355.3303 | 0.4756 | 0.9856 | 877.8923 | 0 | 0.0129 | 0.3166 | 0.9987 | 1228.3136 | 4.0556 | 0.0063 | 0 | 0.7671 | 0.9998 | 1160.2 | -17.16256 | 0.98499 | 135.8 | 0.265 | 0.307 |  | 0.286 | 0.02969848 | 3.275895 | -0.9126956 | 3 | 1.2349415 | 0 | 0 | 0 | 0 | -1 | 0 | 0 | 0 | 0 | 0 | 0 | 0 | 0 | 0 | 0 | 0
HPLA/0.5NC | 0 | 0 | 1 | 210 | 2000 | 298.1 | 308.4 | 0.34 | 0 | 3987.0143 | 0.9781 | 0.8505 | 4185.0113 | 0 | 1.892 | 0.9364 | 0.9912 | 6355.3303 | 0.4756 | 0.9856 | 877.8923 | 0 | 0.0129 | 0.3166 | 0.9987 | 1228.3136 | 4.0556 | 0.0063 | 0 | 0.7671 | 0.9998 | 1160.2 | -17.16256 | 0.98499 | 135.8 | 2.155 | 2.137 | 2.127 | 2.139667 | 0.0141892 | 3.275895 | -0.3468451 | 3 | 1.2349415 | 14.90658 | 14.89942 | 14.8529 | 14.89405 | -0.02012813 | 2.112511 | 1.259019 | 0.8928514 | 1.291291 | 0.8691707 | 0.4063927 | 0.2629975 | 0.4031034 | 0.5819068 | 0.6549058 | 0.5780671 | 0.608129
HPLA/0.5NC | 0 | 0 | 1 | 210 | 3000 | 298.1 | 308.4 | 0.34 | 0 | 3987.0143 | 0.9781 | 0.8505 | 4185.0113 | 0 | 1.892 | 0.9364 | 0.9912 | 6355.3303 | 0.4756 | 0.9856 | 877.8923 | 0 | 0.0129 | 0.3166 | 0.9987 | 1228.3136 | 4.0556 | 0.0063 | 0 | 0.7671 | 0.9998 | 1160.2 | -17.16256 | 0.98499 | 135.8 | 2.045 | 2.066 | 2.151 | 2.087333 | 0.05612783 | 3.275895 | -0.3628204 | 3 | 1.2349415 | 14.35551 | 14.44497 | 14.31078 | 14.43513 | -0.05032033 | 2.411472 | 4.032111 | 2.875105 | 3.166459 | 0.5593606 | 0.4859685 | 0.4213886 | 0.4733895 | 1.220753 | 2.162427 | 1.648315 | 1.672165
HPLA/0.5NC | 0 | 0 | 1 | 220 | 1500 | 298.1 | 308.4 | 0.37 | 0 | 3987.0143 | 0.9781 | 0.8505 | 4185.0113 | 0 | 1.892 | 0.9364 | 0.9912 | 6355.3303 | 0.4756 | 0.9856 | 877.8923 | 0 | 0.0129 | 0.3166 | 0.9987 | 1228.3136 | 4.0556 | 0.0063 | 0 | 0.7671 | 0.9998 | 765.59 | -45.87573 | 0.87623 | 120.3 | 0 | 0 | 0 | 0 | 0 | 3.275895 | -1 | 0 | 1.2349415 | 0 | 0 | 0 | 0 | -1 | 0 | 0 | 0 | 0 | 0 | 0 | 0 | 0 | 0 | 0 | 0
HPLA/0.5NC | 0 | 0 | 1 | 220 | 2000 | 298.1 | 308.4 | 0.37 | 0 | 3987.0143 | 0.9781 | 0.8505 | 4185.0113 | 0 | 1.892 | 0.9364 | 0.9912 | 6355.3303 | 0.4756 | 0.9856 | 877.8923 | 0 | 0.0129 | 0.3166 | 0.9987 | 1228.3136 | 4.0556 | 0.0063 | 0 | 0.7671 | 0.9998 | 765.59 | -45.87573 | 0.87623 | 120.3 | 0 | 0 | 0 | 0 | 0 | 3.275895 | -1 | 0 | 1.2349415 | 0 | 0 | 0 | 0 | -1 | 0 | 0 | 0 | 0 | 0 | 0 | 0 | 0 | 0 | 0 | 0
HPLA/0.5NC | 0 | 0 | 1 | 220 | 3000 | 298.1 | 308.4 | 0.37 | 0 | 3987.0143 | 0.9781 | 0.8505 | 4185.0113 | 0 | 1.892 | 0.9364 | 0.9912 | 6355.3303 | 0.4756 | 0.9856 | 877.8923 | 0 | 0.0129 | 0.3166 | 0.9987 | 1228.3136 | 4.0556 | 0.0063 | 0 | 0.7671 | 0.9998 | 765.59 | -45.87573 | 0.87623 | 120.3 | 0 | 0 | 0 | 0 | 0 | 3.275895 | -1 | 0 | 1.2349415 | 0 | 0 | 0 | 0 | -1 | 0 | 0 | 0 | 0 | 0 | 0 | 0 | 0 | 0 | 0 | 0
HPLA/1.0NC | 0 | 0 | 1 | 180 | 1500 | 299.52 | 311.61 | 0.45 | 0 | 3658.7544 | 0.9732 | 0.9113 | 3896.4158 | 0 | 3.3232 | 0.9479 | 0.9876 | 7031.5015 | 0.4579 | 0.9896 | 949.4223 | 0 | 0.0154 | 0.3299 | 0.9985 | 1592.7779 | 0.1382 | 0.0071 | 0 | 0.6277 | 0.9999 | 4442.6 | -5.9 | 6.82 | 65.9 | 0.896 | 0.882 | 0.885 | 0.8876667 | 0.007371115 | 3.262476 | -0.7279163 | 3 | 1.229883 | 14.1927 | 13.86707 | 13.88496 | 13.98158 | -0.0801594 | 5.629762242 | 3.936770108 | 3.707695171 | 4.424742507 | 0.6221504 | 0.4442058 | 0.3522295 | 0.4728619 | 2.172211 | 2.287466 | 2.401593 | 2.28709
HPLA/1.0NC | 0 | 0 | 1 | 180 | 2000 | 299.52 | 311.61 | 0.45 | 0 | 3658.7544 | 0.9732 | 0.9113 | 3896.4158 | 0 | 3.3232 | 0.9479 | 0.9876 | 7031.5015 | 0.4579 | 0.9896 | 949.4223 | 0 | 0.0154 | 0.3299 | 0.9985 | 1592.7779 | 0.1382 | 0.0071 | 0 | 0.6277 | 0.9999 | 4442.6 | -5.9 | 6.82 | 65.9 | 0.955 | 0.939 | 0.937 | 0.9436667 | 0.009865766 | 3.262476 | -0.7107514 | 3 | 1.229883 | 13.85634 | 13.86349 | 13.86886 | 13.8629 | -0.08796738 | 2.95479241 | 3.168142669 | 3.169041121 | 3.0973254 | 0.2062452 | 0.3079188 | 0.4578373 | 0.3240004 | 2.05045 | 1.810247 | 1.326808 | 1.729169
HPLA/1.0NC | 0 | 0 | 1 | 180 | 3000 | 299.52 | 311.61 | 0.45 | 0 | 3658.7544 | 0.9732 | 0.9113 | 3896.4158 | 0 | 3.3232 | 0.9479 | 0.9876 | 7031.5015 | 0.4579 | 0.9896 | 949.4223 | 0 | 0.0154 | 0.3299 | 0.9985 | 1592.7779 | 0.1382 | 0.0071 | 0 | 0.6277 | 0.9999 | 4442.6 | -5.9 | 6.82 | 65.9 | 1.653 | 1.655 | 1.695 | 1.667667 | 0.02369247 | 3.262476 | -0.4888341 | 3 | 1.229883 | 13.5987 | 13.5647 | 13.62911 | 13.5975 | -0.1054275 | 4.112447178 | 3.998699519 | 4.891326095 | 4.334158 | 0.2677968 | 0.1135226 | 0.2656545 | 0.215658 | 2.482675 | 2.896784 | 2.640913 | 2.673457
HPLA/1.0NC | 0 | 0 | 1 | 190 | 1500 | 299.52 | 311.61 | 0.48 | 0 | 3658.7544 | 0.9732 | 0.9113 | 3896.4158 | 0 | 3.3232 | 0.9479 | 0.9876 | 7031.5015 | 0.4579 | 0.9896 | 949.4223 | 0 | 0.0154 | 0.3299 | 0.9985 | 1592.7779 | 0.1382 | 0.0071 | 0 | 0.6277 | 0.9999 | 2250.1 | -8.6 | 2.7225 | 83.23 | 0 | 0 | 0 | 0 | 0 | 3.262476 | -1 | 0 | 1.229883 | 0 | 0 | 0 | 0 | -1 | 0 | 0 | 0 | 0 | 0 | 0 | 0 | 0 | 0 | 0 | 0
HPLA/1.0NC | 0 | 0 | 1 | 190 | 2000 | 299.52 | 311.61 | 0.48 | 0 | 3658.7544 | 0.9732 | 0.9113 | 3896.4158 | 0 | 3.3232 | 0.9479 | 0.9876 | 7031.5015 | 0.4579 | 0.9896 | 949.4223 | 0 | 0.0154 | 0.3299 | 0.9985 | 1592.7779 | 0.1382 | 0.0071 | 0 | 0.6277 | 0.9999 | 2250.1 | -8.6 | 2.7225 | 83.23 | 0 | 0 | 0 | 0 | 0 | 3.262476 | -1 | 0 | 1.229883 | 0 | 0 | 0 | 0 | -1 | 0 | 0 | 0 | 0 | 0 | 0 | 0 | 0 | 0 | 0 | 0
HPLA/1.0NC | 0 | 0 | 1 | 190 | 3000 | 299.52 | 311.61 | 0.48 | 0 | 3658.7544 | 0.9732 | 0.9113 | 3896.4158 | 0 | 3.3232 | 0.9479 | 0.9876 | 7031.5015 | 0.4579 | 0.9896 | 949.4223 | 0 | 0.0154 | 0.3299 | 0.9985 | 1592.7779 | 0.1382 | 0.0071 | 0 | 0.6277 | 0.9999 | 2250.1 | -8.6 | 2.7225 | 83.23 | 0 | 0 | 0 | 0 | 0 | 3.262476 | -1 | 0 | 1.229883 | 0 | 0 | 0 | 0 | -1 | 0 | 0 | 0 | 0 | 0 | 0 | 0 | 0 | 0 | 0 | 0
HPLA/1.0NC | 0 | 0 | 1 | 200 | 1500 | 299.52 | 311.61 | 0.52 | 0 | 3658.7544 | 0.9732 | 0.9113 | 3896.4158 | 0 | 3.3232 | 0.9479 | 0.9876 | 7031.5015 | 0.4579 | 0.9896 | 949.4223 | 0 | 0.0154 | 0.3299 | 0.9985 | 1592.7779 | 0.1382 | 0.0071 | 0 | 0.6277 | 0.9999 | 1618.1 | -13.8 | 1.6341 | 123.9 | 0 | 0 | 0 | 0 | 0 | 3.262476 | -1 | 0 | 1.229883 | 0 | 0 | 0 | 0 | -1 | 0 | 0 | 0 | 0 | 0 | 0 | 0 | 0 | 0 | 0 | 0
HPLA/1.0NC | 0 | 0 | 1 | 200 | 2000 | 299.52 | 311.61 | 0.52 | 0 | 3658.7544 | 0.9732 | 0.9113 | 3896.4158 | 0 | 3.3232 | 0.9479 | 0.9876 | 7031.5015 | 0.4579 | 0.9896 | 949.4223 | 0 | 0.0154 | 0.3299 | 0.9985 | 1592.7779 | 0.1382 | 0.0071 | 0 | 0.6277 | 0.9999 | 1618.1 | -13.8 | 1.6341 | 123.9 | 0 | 0 | 0 | 0 | 0 | 3.262476 | -1 | 0 | 1.229883 | 0 | 0 | 0 | 0 | -1 | 0 | 0 | 0 | 0 | 0 | 0 | 0 | 0 | 0 | 0 | 0
HPLA/1.0NC | 0 | 0 | 1 | 200 | 3000 | 299.52 | 311.61 | 0.52 | 0 | 3658.7544 | 0.9732 | 0.9113 | 3896.4158 | 0 | 3.3232 | 0.9479 | 0.9876 | 7031.5015 | 0.4579 | 0.9896 | 949.4223 | 0 | 0.0154 | 0.3299 | 0.9985 | 1592.7779 | 0.1382 | 0.0071 | 0 | 0.6277 | 0.9999 | 1618.1 | -13.8 | 1.6341 | 123.9 | 0 | 0 | 0 | 0 | 0 | 3.262476 | -1 | 0 | 1.229883 | 0 | 0 | 0 | 0 | -1 | 0 | 0 | 0 | 0 | 0 | 0 | 0 | 0 | 0 | 0 | 0
HPLA/1.0NC | 0 | 0 | 1 | 210 | 1500 | 299.52 | 311.61 | 0.54 | 0 | 3658.7544 | 0.9732 | 0.9113 | 3896.4158 | 0 | 3.3232 | 0.9479 | 0.9876 | 7031.5015 | 0.4579 | 0.9896 | 949.4223 | 0 | 0.0154 | 0.3299 | 0.9985 | 1592.7779 | 0.1382 | 0.0071 | 0 | 0.6277 | 0.9999 | 1173.1 | -18.96514 | 1.1267 | 133.3 | 0 | 0 | 0 | 0 | 0 | 3.262476 | -1 | 0 | 1.229883 | 0 | 0 | 0 | 0 | -1 | 0 | 0 | 0 | 0 | 0 | 0 | 0 | 0 | 0 | 0 | 0
HPLA/1.0NC | 0 | 0 | 1 | 210 | 2000 | 299.52 | 311.61 | 0.54 | 0 | 3658.7544 | 0.9732 | 0.9113 | 3896.4158 | 0 | 3.3232 | 0.9479 | 0.9876 | 7031.5015 | 0.4579 | 0.9896 | 949.4223 | 0 | 0.0154 | 0.3299 | 0.9985 | 1592.7779 | 0.1382 | 0.0071 | 0 | 0.6277 | 0.9999 | 1173.1 | -18.96514 | 1.1267 | 133.3 | 0 | 0 | 0 | 0 | 0 | 3.262476 | -1 | 0 | 1.229883 | 0 | 0 | 0 | 0 | -1 | 0 | 0 | 0 | 0 | 0 | 0 | 0 | 0 | 0 | 0 | 0
HPLA/1.0NC | 0 | 0 | 1 | 210 | 3000 | 299.52 | 311.61 | 0.54 | 0 | 3658.7544 | 0.9732 | 0.9113 | 3896.4158 | 0 | 3.3232 | 0.9479 | 0.9876 | 7031.5015 | 0.4579 | 0.9896 | 949.4223 | 0 | 0.0154 | 0.3299 | 0.9985 | 1592.7779 | 0.1382 | 0.0071 | 0 | 0.6277 | 0.9999 | 1173.1 | -18.96514 | 1.1267 | 133.3 | 0 | 0 | 0 | 0 | 0 | 3.262476 | -1 | 0 | 1.229883 | 0 | 0 | 0 | 0 | -1 | 0 | 0 | 0 | 0 | 0 | 0 | 0 | 0 | 0 | 0 | 0
HPLA/1.0NC | 0 | 0 | 1 | 220 | 1500 | 299.52 | 311.61 | 0.57 | 0 | 3658.7544 | 0.9732 | 0.9113 | 3896.4158 | 0 | 3.3232 | 0.9479 | 0.9876 | 7031.5015 | 0.4579 | 0.9896 | 949.4223 | 0 | 0.0154 | 0.3299 | 0.9985 | 1592.7779 | 0.1382 | 0.0071 | 0 | 0.6277 | 0.9999 | 575.15 | -46.21751 | 0.80166 | 74.4 | 0 | 0 | 0 | 0 | 0 | 3.262476 | -1 | 0 | 1.229883 | 0 | 0 | 0 | 13.5975 | -1 | 4.112447 | 3.9987 | 4.891326 | 4.334158 | 0.2677968 | 0.1135226 | 0.2656545 | 0.215658 | 2.482675 | 2.896784 | 2.640913
HPLA/1.0NC | 0 | 0 | 1 | 220 | 2000 | 299.52 | 311.61 | 0.57 | 0 | 3658.7544 | 0.9732 | 0.9113 | 3896.4158 | 0 | 3.3232 | 0.9479 | 0.9876 | 7031.5015 | 0.4579 | 0.9896 | 949.4223 | 0 | 0.0154 | 0.3299 | 0.9985 | 1592.7779 | 0.1382 | 0.0071 | 0 | 0.6277 | 0.9999 | 575.15 | -46.21751 | 0.80166 | 74.4 | 0 | 0 | 0 | 0 | 0 | 3.262476 | -1 | 0 | 1.229883 | 0 | 0 | 0 | 13.8629 | -1 | 2.954792 | 3.168143 | 3.169041 | 3.097325 | 0.2062452 | 0.3079188 | 0.4578373 | 0.3240004 | 2.05045 | 1.810247 | 1.326808
HPLA/1.0NC | 0 | 0 | 1 | 220 | 3000 | 299.52 | 311.61 | 0.57 | 0 | 3658.7544 | 0.9732 | 0.9113 | 3896.4158 | 0 | 3.3232 | 0.9479 | 0.9876 | 7031.5015 | 0.4579 | 0.9896 | 949.4223 | 0 | 0.0154 | 0.3299 | 0.9985 | 1592.7779 | 0.1382 | 0.0071 | 0 | 0.6277 | 0.9999 | 575.15 | -46.21751 | 0.80166 | 74.4 | 0 | 0 | 0 | 0 | 0 | 3.262476 | -1 | 0 | 1.229883 | 0 | 0 | 0 | 13.98158 | -1 | 5.629762 | 3.93677 | 3.707695 | 4.424743 | 0.6221504 | 0.4442058 | 0.3522295 | 0.4728619 | 2.172211 | 2.287466 | 2.401593
HPLA/3.0NC | 0 | 0 | 1 | 180 | 1500 | 309.2 | 321.13 | 0.39 | 0 | 3477.5189 | 0.9435 | 0.9846 | 4105.6371 | 0 | 13.1755 | 0.9347 | 0.9933 | 5059.2912 | 0.4867 | 0.9894 | 758.1529 | 0 | 0.0155 | 0.3714 | 0.9978 | 1347.5328 | 0 | 0.0057 | 0 | 0.5586 | 0.9998 | 4260.1 | -15.22499 | 16.709 | 24.72 | 0 | 0 | 0 | 0 | 0 | 3.208802 | -1 | 0 | 1.209649 | 0 | 0 | 0 | 0 | -1 | 0 | 0 | 0 | 0 | 0 | 0 | 0 | 0 | 0 | 0 | 0
HPLA/3.0NC | 0 | 0 | 1 | 180 | 2000 | 309.2 | 321.13 | 0.39 | 0 | 3477.5189 | 0.9435 | 0.9846 | 4105.6371 | 0 | 13.1755 | 0.9347 | 0.9933 | 5059.2912 | 0.4867 | 0.9894 | 758.1529 | 0 | 0.0155 | 0.3714 | 0.9978 | 1347.5328 | 0 | 0.0057 | 0 | 0.5586 | 0.9998 | 4260.1 | -15.22499 | 16.709 | 24.72 | 0 | 0 | 0 | 0 | 0 | 3.208802 | -1 | 0 | 1.209649 | 0 | 0 | 0 | 0 | -1 | 0 | 0 | 0 | 0 | 0 | 0 | 0 | 0 | 0 | 0 | 0
HPLA/3.0NC | 0 | 0 | 1 | 180 | 3000 | 309.2 | 321.13 | 0.39 | 0 | 3477.5189 | 0.9435 | 0.9846 | 4105.6371 | 0 | 13.1755 | 0.9347 | 0.9933 | 5059.2912 | 0.4867 | 0.9894 | 758.1529 | 0 | 0.0155 | 0.3714 | 0.9978 | 1347.5328 | 0 | 0.0057 | 0 | 0.5586 | 0.9998 | 4260.1 | -15.22499 | 16.709 | 24.72 | 0 | 0 | 0 | 0 | 0 | 3.208802 | -1 | 0 | 1.209649 | 0 | 0 | 0 | 0 | -1 | 0 | 0 | 0 | 0 | 0 | 0 | 0 | 0 | 0 | 0 | 0
HPLA/3.0NC | 0 | 0 | 1 | 190 | 1500 | 309.2 | 321.13 | 0.42 | 0 | 3477.5189 | 0.9435 | 0.9846 | 4105.6371 | 0 | 13.1755 | 0.9347 | 0.9933 | 5059.2912 | 0.4867 | 0.9894 | 758.1529 | 0 | 0.0155 | 0.3714 | 0.9978 | 1347.5328 | 0 | 0.0057 | 0 | 0.5586 | 0.9998 | 2539 | -15.60457 | 9.2745 | 25.85 | 0 | 0 | 0 | 0 | 0 | 3.208802 | -1 | 0 | 1.209649 | 0 | 0 | 0 | 0 | -1 | 0 | 0 | 0 | 0 | 0 | 0 | 0 | 0 | 0 | 0 | 0
HPLA/3.0NC | 0 | 0 | 1 | 190 | 2000 | 309.2 | 321.13 | 0.42 | 0 | 3477.5189 | 0.9435 | 0.9846 | 4105.6371 | 0 | 13.1755 | 0.9347 | 0.9933 | 5059.2912 | 0.4867 | 0.9894 | 758.1529 | 0 | 0.0155 | 0.3714 | 0.9978 | 1347.5328 | 0 | 0.0057 | 0 | 0.5586 | 0.9998 | 2539 | -15.60457 | 9.2745 | 25.85 | 0 | 0 | 0 | 0 | 0 | 3.208802 | -1 | 0 | 1.209649 | 0 | 0 | 0 | 0 | -1 | 0 | 0 | 0 | 0 | 0 | 0 | 0 | 0 | 0 | 0 | 0
HPLA/3.0NC | 0 | 0 | 1 | 190 | 3000 | 309.2 | 321.13 | 0.42 | 0 | 3477.5189 | 0.9435 | 0.9846 | 4105.6371 | 0 | 13.1755 | 0.9347 | 0.9933 | 5059.2912 | 0.4867 | 0.9894 | 758.1529 | 0 | 0.0155 | 0.3714 | 0.9978 | 1347.5328 | 0 | 0.0057 | 0 | 0.5586 | 0.9998 | 2539 | -15.60457 | 9.2745 | 25.85 | 0 | 0 | 0 | 0 | 0 | 3.208802 | -1 | 0 | 1.209649 | 0 | 0 | 0 | 0 | -1 | 0 | 0 | 0 | 0 | 0 | 0 | 0 | 0 | 0 | 0 | 0
HPLA/3.0NC | 0 | 0 | 1 | 200 | 1500 | 309.2 | 321.13 | 0.45 | 0 | 3477.5189 | 0.9435 | 0.9846 | 4105.6371 | 0 | 13.1755 | 0.9347 | 0.9933 | 5059.2912 | 0.4867 | 0.9894 | 758.1529 | 0 | 0.0155 | 0.3714 | 0.9978 | 1347.5328 | 0 | 0.0057 | 0 | 0.5586 | 0.9998 | 1637.1 | -20.18814 | 6.0341 | 24.4 | 0 | 0 | 0 | 0 | 0 | 3.208802 | -1 | 0 | 1.209649 | 0 | 0 | 0 | 0 | -1 | 0 | 0 | 0 | 0 | 0 | 0 | 0 | 0 | 0 | 0 | 0
HPLA/3.0NC | 0 | 0 | 1 | 200 | 2000 | 309.2 | 321.13 | 0.45 | 0 | 3477.5189 | 0.9435 | 0.9846 | 4105.6371 | 0 | 13.1755 | 0.9347 | 0.9933 | 5059.2912 | 0.4867 | 0.9894 | 758.1529 | 0 | 0.0155 | 0.3714 | 0.9978 | 1347.5328 | 0 | 0.0057 | 0 | 0.5586 | 0.9998 | 1637.1 | -20.18814 | 6.0341 | 24.4 | 0 | 0 | 0 | 0 | 0 | 3.208802 | -1 | 0 | 1.209649 | 0 | 0 | 0 | 0 | -1 | 0 | 0 | 0 | 0 | 0 | 0 | 0 | 0 | 0 | 0 | 0
HPLA/3.0NC | 0 | 0 | 1 | 200 | 3000 | 309.2 | 321.13 | 0.45 | 0 | 3477.5189 | 0.9435 | 0.9846 | 4105.6371 | 0 | 13.1755 | 0.9347 | 0.9933 | 5059.2912 | 0.4867 | 0.9894 | 758.1529 | 0 | 0.0155 | 0.3714 | 0.9978 | 1347.5328 | 0 | 0.0057 | 0 | 0.5586 | 0.9998 | 1637.1 | -20.18814 | 6.0341 | 24.4 | 0 | 0 | 0 | 0 | 0 | 3.208802 | -1 | 0 | 1.209649 | 0 | 0 | 0 | 0 | -1 | 0 | 0 | 0 | 0 | 0 | 0 | 0 | 0 | 0 | 0 | 0
HPLA/3.0NC | 0 | 0 | 1 | 210 | 1500 | 309.2 | 321.13 | 0.49 | 0 | 3477.5189 | 0.9435 | 0.9846 | 4105.6371 | 0 | 13.1755 | 0.9347 | 0.9933 | 5059.2912 | 0.4867 | 0.9894 | 758.1529 | 0 | 0.0155 | 0.3714 | 0.9978 | 1347.5328 | 0 | 0.0057 | 0 | 0.5586 | 0.9998 | 1109.5 | -24.81658 | 4.5261 | 22.44 | 0 | 0 | 0 | 0 | 0 | 3.208802 | -1 | 0 | 1.209649 | 0 | 0 | 0 | 0 | -1 | 0 | 0 | 0 | 0 | 0 | 0 | 0 | 0 | 0 | 0 | 0
HPLA/3.0NC | 0 | 0 | 1 | 210 | 2000 | 309.2 | 321.13 | 0.49 | 0 | 3477.5189 | 0.9435 | 0.9846 | 4105.6371 | 0 | 13.1755 | 0.9347 | 0.9933 | 5059.2912 | 0.4867 | 0.9894 | 758.1529 | 0 | 0.0155 | 0.3714 | 0.9978 | 1347.5328 | 0 | 0.0057 | 0 | 0.5586 | 0.9998 | 1109.5 | -24.81658 | 4.5261 | 22.44 | 0 | 0 | 0 | 0 | 0 | 3.208802 | -1 | 0 | 1.209649 | 0 | 0 | 0 | 0 | -1 | 0 | 0 | 0 | 0 | 0 | 0 | 0 | 0 | 0 | 0 | 0
HPLA/3.0NC | 0 | 0 | 1 | 210 | 3000 | 309.2 | 321.13 | 0.49 | 0 | 3477.5189 | 0.9435 | 0.9846 | 4105.6371 | 0 | 13.1755 | 0.9347 | 0.9933 | 5059.2912 | 0.4867 | 0.9894 | 758.1529 | 0 | 0.0155 | 0.3714 | 0.9978 | 1347.5328 | 0 | 0.0057 | 0 | 0.5586 | 0.9998 | 1109.5 | -24.81658 | 4.5261 | 22.44 | 0 | 0 | 0 | 0 | 0 | 3.208802 | -1 | 0 | 1.209649 | 0 | 0 | 0 | 0 | -1 | 0 | 0 | 0 | 0 | 0 | 0 | 0 | 0 | 0 | 0 | 0
HPLA/3.0NC | 0 | 0 | 1 | 220 | 1500 | 309.2 | 321.13 | 0.53 | 0 | 3477.5189 | 0.9435 | 0.9846 | 4105.6371 | 0 | 13.1755 | 0.9347 | 0.9933 | 5059.2912 | 0.4867 | 0.9894 | 758.1529 | 0 | 0.0155 | 0.3714 | 0.9978 | 1347.5328 | 0 | 0.0057 | 0 | 0.5586 | 0.9998 | 432.9 | -35.48164 | 3.3014 | 11.2 | 0 | 0 | 0 | 0 | 0 | 3.208802 | -1 | 0 | 1.209649 | 0 | 0 | 0 | 0 | -1 | 0 | 0 | 0 | 0 | 0 | 0 | 0 | 0 | 0 | 0 | 0
HPLA/3.0NC | 0 | 0 | 1 | 220 | 2000 | 309.2 | 321.13 | 0.53 | 0 | 3477.5189 | 0.9435 | 0.9846 | 4105.6371 | 0 | 13.1755 | 0.9347 | 0.9933 | 5059.2912 | 0.4867 | 0.9894 | 758.1529 | 0 | 0.0155 | 0.3714 | 0.9978 | 1347.5328 | 0 | 0.0057 | 0 | 0.5586 | 0.9998 | 432.9 | -35.48164 | 3.3014 | 11.2 | 0.755 | 0.741 | 0.613 | 0.703 | 0.07825599 | 3.208802 | -0.7809151 | 3 | 1.209649 | 13.65595 | 13.55933 | 13.29454 | 13.50327 | -0.1116268 | 7.151466 | 3.548363 | 8.018753 | 6.239527 | 0.1121719 | 0.004163036 | 0.2520032 | 0.1227794 | 4.992221 | 2.594256 | 4.814735 | 4.133737
HPLA/3.0NC | 0 | 0 | 1 | 220 | 3000 | 309.2 | 321.13 | 0.53 | 0 | 3477.5189 | 0.9435 | 0.9846 | 4105.6371 | 0 | 13.1755 | 0.9347 | 0.9933 | 5059.2912 | 0.4867 | 0.9894 | 758.1529 | 0 | 0.0155 | 0.3714 | 0.9978 | 1347.5328 | 0 | 0.0057 | 0 | 0.5586 | 0.9998 | 432.9 | -35.48164 | 3.3014 | 11.2 | 1.433 | 1.472 | 1.465 | 1.456667 | 0.02079263 | 3.208802 | -0.5460403 | 3 | 1.209649 | 13.9118 | 13.9279 | 13.90822 | 13.91597 | -0.08447537 | 2.738707 | 1.843149 | 2.715583 | 2.43248 | 0.4716869 | 0.2311552 | 0.2892505 | 0.3306975 | 1.438933 | 1.212136 | 1.729293 | 1.460121
LPLA | 0 | 1 | 0 | 180 | 1500 | 309.61 | 319.54 | 0.3 | 0 | 210.5328 | 0.9938 | 0.9178 | 224.1109 | 173.2694 | 8131.1163 | 0.9654 | 0.9181 | 714.022 | 0.7506 | 0.9346 | 247.1886 | 0 | 0.0045 | 0.5611 | 0.9848 | 1026.9111 | 0 | 4.2935 | 0.7506 | 9.7338 | 0.9346 | 209.32 | -14.27957 | 0.27686 | 75.6 | 3.113 | 3.163 | 3.116 | 3.130667 | 0.02804164 | 3.28931328 | -0.04823092 | 3 | 1.24 | 14.67756 | 14.40024 | 14.37698 | 14.53354 | -0.04384637 | 1.760322 | 3.686208 | 2.227163 | 2.603024 | 0.3413387 | 0.1964322 | 0.08456204 | 0.3443489 | 0.866634 | 2.350411 | 1.598035 | 1.454676
LPLA | 0 | 1 | 0 | 180 | 2000 | 309.61 | 319.54 | 0.3 | 0 | 210.5328 | 0.9938 | 0.9178 | 224.1109 | 173.2694 | 8131.1163 | 0.9654 | 0.9181 | 714.022 | 0.7506 | 0.9346 | 247.1886 | 0 | 0.0045 | 0.5611 | 0.9848 | 1026.9111 | 0 | 4.2935 | 0.7506 | 9.7338 | 0.9346 | 209.32 | -14.27957 | 0.27686 | 75.6 | 3.501 | 3.487 | 3.524 | 3.504 | 0.01868154 | 3.28931328 | 0.06526795 | 3 | 1.24 | 14.52191 | 14.58095 | 14.52727 | 14.50759 | -0.04555314 | 2.603477 | 2.498769 | 2.313322 | 2.321766 | 0.6359254 | 0.1162771 | 0.5142872 | 0.3201916 | 1.136804 | 1.60121 | 1.118224 | 1.293466
LPLA | 0 | 1 | 0 | 180 | 3000 | 309.61 | 319.54 | 0.3 | 0 | 210.5328 | 0.9938 | 0.9178 | 224.1109 | 173.2694 | 8131.1163 | 0.9654 | 0.9181 | 714.022 | 0.7506 | 0.9346 | 247.1886 | 0 | 0.0045 | 0.5611 | 0.9848 | 1026.9111 | 0 | 4.2935 | 0.7506 | 9.7338 | 0.9346 | 209.32 | -14.27957 | 0.27686 | 75.6 | 3.18 | 3.167 | 3.231 | 3.192667 | 0.033828 | 3.28933808 | -0.02938932 | 3 | 1.24 | 14.27142 | 14.26248 | 14.42708 | 14.30586 | -0.05882475 | 4.198502 | 4.186034 | 3.646761 | 3.909549 | 0.4819477 | 0.3103023 | 0.3213661 | 0.3790459 | 2.342304 | 2.76877 | 2.246225 | 2.389602
LPLA | 0 | 1 | 0 | 190 | 1500 | 309.61 | 319.54 | 0.31 | 0 | 210.5328 | 0.9938 | 0.9178 | 224.1109 | 173.2694 | 8131.1163 | 0.9654 | 0.9181 | 714.022 | 0.7506 | 0.9346 | 247.1886 | 0 | 0.0045 | 0.5611 | 0.9848 | 1026.9111 | 0 | 4.2935 | 0.7506 | 9.7338 | 0.9346 | 122.84 | -11.55161 | 0.1564 | 81.4875 | 3.619 | 3.587 | 3.598 | 3.601333 | 0.01625833 | 3.28933808 | 0.09485047 | 3 | 1.24 | 14.47897 | 14.44139 | 14.41277 | 14.48568 | -0.04699506 | 1.77746 | 2.572342 | 2.447931 | 2.110916 | 0.3038014 | 0.7149556 | 0.5689404 | 0.4467967 | 1.073113 | 1.010349 | 1.176933 | 1.074935
LPLA | 0 | 1 | 0 | 190 | 2000 | 309.61 | 319.54 | 0.31 | 0 | 210.5328 | 0.9938 | 0.9178 | 224.1109 | 173.2694 | 8131.1163 | 0.9654 | 0.9181 | 714.022 | 0.7506 | 0.9346 | 247.1886 | 0 | 0.0045 | 0.5611 | 0.9848 | 1026.9111 | 0 | 4.2935 | 0.7506 | 9.7338 | 0.9346 | 122.84 | -11.55161 | 0.1564 | 81.4875 | 3.841 | 3.791 | 3.813 | 3.815 | 0.02505993 | 3.28933808 | 0.1598078 | 3 | 1.24 | 14.51117 | 14.20701 | 14.34836 | 14.37609 | -0.0542047 | 1.69438 | 2.212137 | 2.649731 | 2.130989 | 0.2912864 | 0.3175646 | 0.5164782 | 0.3398311 | 0.9634046 | 1.389322 | 1.295737 | 1.226944
LPLA | 0 | 1 | 0 | 190 | 3000 | 309.61 | 319.54 | 0.31 | 0 | 210.5328 | 0.9938 | 0.9178 | 224.1109 | 173.2694 | 8131.1163 | 0.9654 | 0.9181 | 714.022 | 0.7506 | 0.9346 | 247.1886 | 0 | 0.0045 | 0.5611 | 0.9848 | 1026.9111 | 0 | 4.2935 | 0.7506 | 9.7338 | 0.9346 | 122.84 | -11.55161 | 0.1564 | 81.4875 | 3.854 | 3.864 | 3.843 | 3.853667 | 0.01050397 | 3.28933808 | 0.171563 | 3 | 1.24 | 14.2911 | 14.33225 | 14.44497 | 14.34388 | -0.05632345 | 2.520166 | 3.284689 | 2.246667 | 2.561014 | 0.3270255 | 0.7309034 | 0.5939207 | 0.4682749 | 1.58543 | 1.226778 | 1.085692 | 1.335079
LPLA | 0 | 1 | 0 | 200 | 1500 | 309.61 | 319.54 | 0.33 | 0 | 210.5328 | 0.9938 | 0.9178 | 224.1109 | 173.2694 | 8131.1163 | 0.9654 | 0.9181 | 714.022 | 0.7506 | 0.9346 | 247.1886 | 0 | 0.0045 | 0.5611 | 0.9848 | 1026.9111 | 0 | 4.2935 | 0.7506 | 9.7338 | 0.9346 | 85.65 | -22.10041 | 0.39877 | 21.5 | 1.893 | 1.891 | 1.838 | 1.874 | 0.03119295 | 3.28933808 | -0.4302805 | 3 | 1.24 | 14.20164 | 14.1587 | 14.11755 | 14.19628 | -0.06603439 | 5.91784 | 4.96958 | 3.633991 | 4.462257 | 0.1242159 | 0.4598235 | 0.385417 | 0.2617346 | 4.336608 | 2.629972 | 2.086988 | 2.841586
LPLA | 0 | 1 | 0 | 200 | 2000 | 309.61 | 319.54 | 0.33 | 0 | 210.5328 | 0.9938 | 0.9178 | 224.1109 | 173.2694 | 8131.1163 | 0.9654 | 0.9181 | 714.022 | 0.7506 | 0.9346 | 247.1886 | 0 | 0.0045 | 0.5611 | 0.9848 | 1026.9111 | 0 | 4.2935 | 0.7506 | 9.7338 | 0.9346 | 85.65 | -22.10041 | 0.39877 | 21.5 | 2.967 | 3.024 | 3.024 | 3.005 | 0.03290897 | 3.28933808 | -0.08644234 | 3 | 1.24 | 13.91538 | 13.47345 | 13.75077 | 13.74407 | -0.09578518 | 3.642198 | 5.140405 | 3.238821 | 3.859425 | 0.1514657 | 0.487546 | 0.224798 | 0.2740538 | 2.439708 | 2.835999 | 2.146078 | 2.412799
LPLA | 0 | 1 | 0 | 200 | 3000 | 309.61 | 319.54 | 0.33 | 0 | 210.5328 | 0.9938 | 0.9178 | 224.1109 | 173.2694 | 8131.1163 | 0.9654 | 0.9181 | 714.022 | 0.7506 | 0.9346 | 247.1886 | 0 | 0.0045 | 0.5611 | 0.9848 | 1026.9111 | 0 | 4.2935 | 0.7506 | 9.7338 | 0.9346 | 85.65 | -22.10041 | 0.39877 | 21.5 | 3.834 | 3.834 | 3.87 | 3.846 | 0.02078461 | 3.28933808 | 0.1692322 | 3 | 1.24 | 13.24086 | 13.74004 | 13.60048 | 13.52713 | -0.1100573 | 2.618017 | 2.467732 | 3.467848 | 2.851199 | 0.6021857 | 0.4256537 | 0.3121823 | 0.4466739 | 1.22028 | 1.135921 | 2.13243 | 1.49621
LPLA | 0 | 1 | 0 | 210 | 1500 | 309.61 | 319.54 | 0.36 | 0 | 210.5328 | 0.9938 | 0.9178 | 224.1109 | 173.2694 | 8131.1163 | 0.9654 | 0.9181 | 714.022 | 0.7506 | 0.9346 | 247.1886 | 0 | 0.0045 | 0.5611 | 0.9848 | 1026.9111 | 0 | 4.2935 | 0.7506 | 9.7338 | 0.9346 | 63.18 | -28.04368 | 0.40616 | 16.2 | 3.804 | 3.766 | 3.761 | 3.777 | 0.02351595 | 3.28933808 | 0.1482553 | 3 | 1.24 | 13.94579 | 14.04778 | 13.89033 | 13.98918 | -0.07965913 | 4.125466 | 3.611946 | 4.753888 | 4.153041 | 0.5232402 | 0.4967823 | 0.5234374 | 0.5277271 | 1.716216 | 1.546583 | 1.932861 | 1.836521
LPLA | 0 | 1 | 0 | 210 | 2000 | 309.61 | 319.54 | 0.36 | 0 | 210.5328 | 0.9938 | 0.9178 | 224.1109 | 173.2694 | 8131.1163 | 0.9654 | 0.9181 | 714.022 | 0.7506 | 0.9346 | 247.1886 | 0 | 0.0045 | 0.5611 | 0.9848 | 1026.9111 | 0 | 4.2935 | 0.7506 | 9.7338 | 0.9346 | 63.18 | -28.04368 | 0.40616 | 16.2 | 4.024 | 4.045 | 4.013 | 4.027333 | 0.01625833 | 3.28933808 | 0.2243598 | 3 | 1.24 | 13.96726 | 13.94579 | 13.91896 | 13.94982 | -0.08224872 | 3.085411 | 2.920988 | 3.321297 | 3.001007 | 0.6559365 | 0.6359638 | 0.6433986 | 0.6065584 | 1.349151 | 1.258228 | 1.380973 | 1.29869
LPLA | 0 | 1 | 0 | 210 | 3000 | 309.61 | 319.54 | 0.36 | 0 | 210.5328 | 0.9938 | 0.9178 | 224.1109 | 173.2694 | 8131.1163 | 0.9654 | 0.9181 | 714.022 | 0.7506 | 0.9346 | 247.1886 | 0 | 0.0045 | 0.5611 | 0.9848 | 1026.9111 | 0 | 4.2935 | 0.7506 | 9.7338 | 0.9346 | 63.18 | -28.04368 | 0.40616 | 16.2 | 3.771 | 3.67 | 3.699 | 3.713333 | 0.05200321 | 3.28933808 | 0.1288999 | 3 | 1.24 | 13.62553 | 13.67742 | 13.50566 | 13.59064 | -0.1058787 | 3.857998 | 4.712455 | 4.055441 | 4.272873 | 0.174296 | 0.3582221 | 0.1208943 | 0.2458018 | 2.576319 | 2.596017 | 2.675694 | 2.600521
LPLA/0.5NC | 0 | 1 | 0 | 180 | 1500 | 299.02 | 312.53 | 0.37 | 3 | 176.4888 | 0.9906 | 0.8759 | 182.6889 | 174.168 | 6.8338 | 0 | 0.9667 | 240.1577 | 0.7757 | 0.9027 | 90.7278 | 0 | 0.0034 | 0.5417 | 0.9942 | 99.1595 | 2.8118 | 0.0006 | 0 | 0.8045 | 0.9924 | 176.97 | -11.48217 | 0.19998 | 64.16 | 1.86 | 1.892 | 1.867 | 1.873 | 0.0168226 | 3.275919 | -0.4282521 | 3 | 1.2349415 | 14.4736 | 14.35551 | 14.45928 | 14.42947 | -0.05069307 | 2.538736 | 2.011343 | 1.955963 | 2.168681 | 0.1882182 | 0.2980412 | 0.2945294 | 0.2602629 | 1.597406 | 1.167587 | 1.042114 | 1.269036
LPLA/0.5NC | 0 | 1 | 0 | 180 | 2000 | 299.02 | 312.53 | 0.37 | 3 | 176.4888 | 0.9906 | 0.8759 | 182.6889 | 174.168 | 6.8338 | 0 | 0.9667 | 240.1577 | 0.7757 | 0.9027 | 90.7278 | 0 | 0.0034 | 0.5417 | 0.9942 | 99.1595 | 2.8118 | 0.0006 | 0 | 0.8045 | 0.9924 | 176.97 | -11.48217 | 0.19998 | 64.16 | 2.604 | 2.593 | 2.508 | 2.568333 | 0.05253887 | 3.275919 | -0.2159962 | 3 | 1.2349415 | 14.24458 | 14.28037 | 14.59526 | 14.3734 | -0.05438126 | 2.15726 | 1.41457 | 1.552102 | 1.707978 | 0.04200015 | 0.05424856 | 0.2442251 | 0.1134913 | 1.537982 | 1.023816 | 0.9876227 | 1.18314
LPLA/0.5NC | 0 | 1 | 0 | 180 | 3000 | 299.02 | 312.53 | 0.37 | 3 | 176.4888 | 0.9906 | 0.8759 | 182.6889 | 174.168 | 6.8338 | 0 | 0.9667 | 240.1577 | 0.7757 | 0.9027 | 90.7278 | 0 | 0.0034 | 0.5417 | 0.9942 | 99.1595 | 2.8118 | 0.0006 | 0 | 0.8045 | 0.9924 | 176.97 | -11.48217 | 0.19998 | 64.16 | 3.082 | 3.143 | 3.213 | 3.146 | 0.06555151 | 3.275919 | -0.03965892 | 3 | 1.2349415 | 13.27307 | 13.93685 | 13.61659 | 13.60883 | -0.104682 | 5.756946 | 1.774334 | 3.67146 | 3.734247 | 0.9257051 | 0.07921272 | 0.5616689 | 0.5221956 | 1.168396 | 1.257561 | 1.462416 | 1.296125
LPLA/0.5NC | 0 | 1 | 0 | 190 | 1500 | 299.02 | 312.53 | 0.39 | 3 | 176.4888 | 0.9906 | 0.8759 | 182.6889 | 174.168 | 6.8338 | 0 | 0.9667 | 240.1577 | 0.7757 | 0.9027 | 90.7278 | 0 | 0.0034 | 0.5417 | 0.9942 | 99.1595 | 2.8118 | 0.0006 | 0 | 0.8045 | 0.9924 | 117.31 | -8.5 | 0.19876 | 47 | 2.729 | 2.624 | 2.669 | 2.674 | 0.05267827 | 3.275919 | -0.1837406 | 3 | 1.2349415 | 13.91896 | 14.06388 | 13.86528 | 13.94937 | -0.08227815 | 2.659947 | 3.95506 | 2.2091 | 2.941369 | 0.3632589 | 0.7449629 | 0.2884336 | 0.4655518 | 1.534825 | 1.532297 | 1.25448 | 1.440534
LPLA/0.5NC | 0 | 1 | 0 | 190 | 2000 | 299.02 | 312.53 | 0.39 | 3 | 176.4888 | 0.9906 | 0.8759 | 182.6889 | 174.168 | 6.8338 | 0 | 0.9667 | 240.1577 | 0.7757 | 0.9027 | 90.7278 | 0 | 0.0034 | 0.5417 | 0.9942 | 99.1595 | 2.8118 | 0.0006 | 0 | 0.8045 | 0.9924 | 117.31 | -8.5 | 0.19876 | 47 | 2.927 | 2.914 | 2.793 | 2.878 | 0.07389858 | 3.275919 | -0.121468 | 3 | 1.2349415 | 13.46988 | 13.56291 | 13.8134 | 13.61539 | -0.1042504 | 2.744429 | 3.374942 | 2.305476 | 2.808282 | 0.3377081 | 0.6519732 | 0.08299413 | 0.3575585 | 1.60743 | 1.449566 | 1.694521 | 1.583839
LPLA/0.5NC | 0 | 1 | 0 | 190 | 3000 | 299.02 | 312.53 | 0.39 | 3 | 176.4888 | 0.9906 | 0.8759 | 182.6889 | 174.168 | 6.8338 | 0 | 0.9667 | 240.1577 | 0.7757 | 0.9027 | 90.7278 | 0 | 0.0034 | 0.5417 | 0.9942 | 99.1595 | 2.8118 | 0.0006 | 0 | 0.8045 | 0.9924 | 117.31 | -8.5 | 0.19876 | 47 | 3.304 | 3.259 | 3.445 | 3.336 | 0.09704123 | 3.275919 | 0.01834006 | 3 | 1.2349415 | 13.27128 | 13.2516 | 13.24802 | 13.25696 | -0.1278313 | 2.918579 | 2.299319 | 5.941807 | 3.719902 | 0.1973856 | 0.2711422 | 0.8588888 | 0.4424722 | 1.958601 | 1.496795 | 1.507939 | 1.654445
LPLA/0.5NC | 0 | 1 | 0 | 200 | 1500 | 299.02 | 312.53 | 0.42 | 3 | 176.4888 | 0.9906 | 0.8759 | 182.6889 | 174.168 | 6.8338 | 0 | 0.9667 | 240.1577 | 0.7757 | 0.9027 | 90.7278 | 0 | 0.0034 | 0.5417 | 0.9942 | 99.1595 | 2.8118 | 0.0006 | 0 | 0.8045 | 0.9924 | 71.555 | -8.840752 | 0.099924 | 48.15 | 2.315 | 2.247 | 2.227 | 2.263 | 0.04613025 | 3.275919 | -0.3092016 | 3 | 1.2349415 | 14.23385 | 14.00841 | 13.88317 | 14.04181 | -0.07619655 | 2.627932 | 2.353749 | 2.077022 | 2.352901 | 0.4624532 | 0.4530682 | 0.1397676 | 0.351763 | 1.122678 | 1.217356 | 1.463233 | 1.267756
LPLA/0.5NC | 0 | 1 | 0 | 200 | 2000 | 299.02 | 312.53 | 0.42 | 3 | 176.4888 | 0.9906 | 0.8759 | 182.6889 | 174.168 | 6.8338 | 0 | 0.9667 | 240.1577 | 0.7757 | 0.9027 | 90.7278 | 0 | 0.0034 | 0.5417 | 0.9942 | 99.1595 | 2.8118 | 0.0006 | 0 | 0.8045 | 0.9924 | 71.555 | -8.840752 | 0.099924 | 48.15 | 3.242 | 3.235 | 3.364 | 3.280333 | 0.07254194 | 3.275919 | 0.001347376 | 3 | 1.2349415 | 13.04405 | 13.0369 | 13.22476 | 13.1019 | -0.1380327 | 4.381056 | 4.713264 | 3.823648 | 4.305989 | 0.3031533 | 0.4065476 | 0.2518049 | 0.3205019 | 2.620252 | 2.440016 | 2.240794 | 2.433687
LPLA/0.5NC | 0 | 1 | 0 | 200 | 3000 | 299.02 | 312.53 | 0.42 | 3 | 176.4888 | 0.9906 | 0.8759 | 182.6889 | 174.168 | 6.8338 | 0 | 0.9667 | 240.1577 | 0.7757 | 0.9027 | 90.7278 | 0 | 0.0034 | 0.5417 | 0.9942 | 99.1595 | 2.8118 | 0.0006 | 0 | 0.8045 | 0.9924 | 71.555 | -8.840752 | 0.099924 | 48.15 | 0 | 0 | 0 | 0 | 0 | 3.275919 | -1 | 0 | 1.2349415 | 0 | 0 | 0 | 0 | -1 | 0 | 0 | 0 | 0 | 0 | 0 | 0 | 0 | 0 | 0 | 0
LPLA/0.5NC | 0 | 1 | 0 | 210 | 1500 | 299.02 | 312.53 | 0.45 | 3 | 176.4888 | 0.9906 | 0.8759 | 182.6889 | 174.168 | 6.8338 | 0 | 0.9667 | 240.1577 | 0.7757 | 0.9027 | 90.7278 | 0 | 0.0034 | 0.5417 | 0.9942 | 99.1595 | 2.8118 | 0.0006 | 0 | 0.8045 | 0.9924 | 51.774 | -17.64399 | 0.41285 | 29.1 | 0 | 0 | 0 | 0 | 0 | 3.275919 | -1 | 0 | 1.2349415 | 0 | 0 | 0 | 0 | -1 | 0 | 0 | 0 | 0 | 0 | 0 | 0 | 0 | 0 | 0 | 0
LPLA/0.5NC | 0 | 1 | 0 | 210 | 2000 | 299.02 | 312.53 | 0.45 | 3 | 176.4888 | 0.9906 | 0.8759 | 182.6889 | 174.168 | 6.8338 | 0 | 0.9667 | 240.1577 | 0.7757 | 0.9027 | 90.7278 | 0 | 0.0034 | 0.5417 | 0.9942 | 99.1595 | 2.8118 | 0.0006 | 0 | 0.8045 | 0.9924 | 51.774 | -17.64399 | 0.41285 | 29.1 | 0 | 0 | 0 | 0 | 0 | 3.275919 | -1 | 0 | 1.2349415 | 0 | 0 | 0 | 0 | -1 | 0 | 0 | 0 | 0 | 0 | 0 | 0 | 0 | 0 | 0 | 0
LPLA/0.5NC | 0 | 1 | 0 | 210 | 3000 | 299.02 | 312.53 | 0.45 | 3 | 176.4888 | 0.9906 | 0.8759 | 182.6889 | 174.168 | 6.8338 | 0 | 0.9667 | 240.1577 | 0.7757 | 0.9027 | 90.7278 | 0 | 0.0034 | 0.5417 | 0.9942 | 99.1595 | 2.8118 | 0.0006 | 0 | 0.8045 | 0.9924 | 51.774 | -17.64399 | 0.41285 | 29.1 | 0 | 0 | 0 | 0 | 0 | 3.275919 | -1 | 0 | 1.2349415 | 0 | 0 | 0 | 0 | -1 | 0 | 0 | 0 | 0 | 0 | 0 | 0 | 0 | 0 | 0 | 0
LPLA/1.0NC | 0 | 1 | 0 | 180 | 1500 | 297.51 | 310.64 | 0.23 | 4 | 161.0639 | 0.9904 | 0.9299 | 235.8618 | 157.1982 | 4834.2031 | 0.625 | 0.9902 | 343.3286 | 0.7493 | 0.9266 | 117.2614 | 0 | 0.004 | 0.532 | 0.9836 | 136.6273 | 0 | 0.0006 | 0 | 0.6705 | 0.9937 | 212.37 | -7.80242 | 0.04964 | 84.84 | 1.789 | 1.801 | 1.788 | 1.792667 | 0.007234178 | 3.262501 | -0.4505238 | 3 | 1.229883 | 14.53085 | 14.67398 | 14.3251 | 14.50998 | -0.04539619 | 3.46899 | 1.129974 | 2.708125 | 2.435696 | 0.9282115 | 0.1938182 | 0.8123544 | 0.6447947 | 0.7047497 | 0.7335675 | 0.883609 | 0.7739754
LPLA/1.0NC | 0 | 1 | 0 | 180 | 2000 | 297.51 | 310.64 | 0.23 | 4 | 161.0639 | 0.9904 | 0.9299 | 235.8618 | 157.1982 | 4834.2031 | 0.625 | 0.9902 | 343.3286 | 0.7493 | 0.9266 | 117.2614 | 0 | 0.004 | 0.532 | 0.9836 | 136.6273 | 0 | 0.0006 | 0 | 0.6705 | 0.9937 | 212.37 | -7.80242 | 0.04964 | 84.84 | 2.552 | 2.561 | 2.59 | 2.567667 | 0.01985783 | 3.262501 | -0.2129759 | 3 | 1.229883 | 14.4736 | 14.65073 | 14.47181 | 14.53204 | -0.04394446 | 3.365399 | 1.161768 | 1.975971 | 2.167713 | 0.8922792 | 0.05445445 | 0.7183332 | 0.5550223 | 0.8025589 | 0.7877453 | 0.7952162 | 0.7951735
LPLA/1.0NC | 0 | 1 | 0 | 180 | 3000 | 297.51 | 310.64 | 0.23 | 4 | 161.0639 | 0.9904 | 0.9299 | 235.8618 | 157.1982 | 4834.2031 | 0.625 | 0.9902 | 343.3286 | 0.7493 | 0.9266 | 117.2614 | 0 | 0.004 | 0.532 | 0.9836 | 136.6273 | 0 | 0.0006 | 0 | 0.6705 | 0.9937 | 212.37 | -7.80242 | 0.04964 | 84.84 | 3.318 | 3.326 | 3.336 | 3.326667 | 0.0090185 | 3.262501 | 0.0196677 | 3 | 1.229883 | 14.54516 | 14.36446 | 14.43245 | 14.44736 | -0.04951598 | 1.281198 | 1.272343 | 1.48163 | 1.345057 | 0.4050565 | 0.00870851 | 0.6671093 | 0.3602914 | 0.7161628 | 0.7756658 | 0.6243938 | 0.7054075
LPLA/1.0NC | 0 | 1 | 0 | 190 | 1500 | 297.51 | 310.64 | 0.26 | 4 | 161.0639 | 0.9904 | 0.9299 | 235.8618 | 157.1982 | 4834.2031 | 0.625 | 0.9902 | 343.3286 | 0.7493 | 0.9266 | 117.2614 | 0 | 0.004 | 0.532 | 0.9836 | 136.6273 | 0 | 0.0006 | 0 | 0.6705 | 0.9937 | 109.14 | -2.345611 | 0.029695 | 52.36 | 3.192 | 3.225 | 3.206 | 3.207667 | 0.01656301 | 3.262501 | -0.01680739 | 3 | 1.229883 | 14.35551 | 14.28037 | 14.38951 | 14.3418 | -0.05646078 | 2.00088 | 1.522489 | 2.767096 | 2.096822 | 0.8130613 | 0.1977077 | 0.8349439 | 0.6152377 | 0.6534144 | 1.011875 | 0.8491046 | 0.8381312
LPLA/1.0NC | 0 | 1 | 0 | 190 | 2000 | 297.51 | 310.64 | 0.26 | 4 | 161.0639 | 0.9904 | 0.9299 | 235.8618 | 157.1982 | 4834.2031 | 0.625 | 0.9902 | 343.3286 | 0.7493 | 0.9266 | 117.2614 | 0 | 0.004 | 0.532 | 0.9836 | 136.6273 | 0 | 0.0006 | 0 | 0.6705 | 0.9937 | 109.14 | -2.345611 | 0.029695 | 52.36 | 1.882 | 1.878 | 1.881 | 1.880333 | 0.002081666 | 3.262501 | -0.4236528 | 3 | 1.229883 | 14.05851 | 14.18375 | 14.28216 | 14.17481 | -0.06744689 | 3.750904 | 2.456314 | 2.072901 | 2.76004 | 0.6591909 | 0.03270867 | 0.4062067 | 0.3660354 | 1.577091 | 1.684674 | 1.19663 | 1.486132
LPLA/1.0NC | 0 | 1 | 0 | 190 | 3000 | 297.51 | 310.64 | 0.26 | 4 | 161.0639 | 0.9904 | 0.9299 | 235.8618 | 157.1982 | 4834.2031 | 0.625 | 0.9902 | 343.3286 | 0.7493 | 0.9266 | 117.2614 | 0 | 0.004 | 0.532 | 0.9836 | 136.6273 | 0 | 0.0006 | 0 | 0.6705 | 0.9937 | 109.14 | -2.345611 | 0.029695 | 52.36 | 3.662 | 3.63 | 3.595 | 3.629 | 0.03351119 | 3.262501 | 0.1123369 | 3 | 1.229883 | 13.56291 | 13.66311 | 13.67563 | 13.63388 | -0.1030341 | 2.510169 | 2.680439 | 2.559789 | 2.583466 | 0.458202 | 0.3698738 | 0.3143604 | 0.3808121 | 1.195997 | 1.354765 | 1.386008 | 1.312257
LPLA/1.0NC | 0 | 1 | 0 | 200 | 1500 | 297.51 | 310.64 | 0.28 | 4 | 161.0639 | 0.9904 | 0.9299 | 235.8618 | 157.1982 | 4834.2031 | 0.625 | 0.9902 | 343.3286 | 0.7493 | 0.9266 | 117.2614 | 0 | 0.004 | 0.532 | 0.9836 | 136.6273 | 0 | 0.0006 | 0 | 0.6705 | 0.9937 | 79.12 | -11.25631951 | 0.035446 | 67.5 | 3.413 | 3.466 | 3.491 | 3.456667 | 0.0398288 | 3.262501 | 0.05951443 | 3 | 1.229883 | 13.29812 | 13.12457 | 13.15319 | 13.19196 | -0.132108 | 3.740003 | 3.981712 | 7.963938 | 5.228551 | 0.4036989 | 0.5797983 | 0.8497276 | 0.6110749 | 1.922171 | 1.632315 | 1.971754 | 1.84208
LPLA/1.0NC | 0 | 1 | 0 | 200 | 2000 | 297.51 | 310.64 | 0.28 | 4 | 161.0639 | 0.9904 | 0.9299 | 235.8618 | 157.1982 | 4834.2031 | 0.625 | 0.9902 | 343.3286 | 0.7493 | 0.9266 | 117.2614 | 0 | 0.004 | 0.532 | 0.9836 | 136.6273 | 0 | 0.0006 | 0 | 0.6705 | 0.9937 | 79.12 | -11.25631951 | 0.035446 | 67.5 | 3.876 | 3.851 | 3.888 | 3.871667 | 0.01887679 | 3.262501 | 0.1867175 | 3 | 1.229883 | 13.0691 | 13.09952 | 13.09057 | 13.0864 | -0.1390528 | 3.782247 | 2.228934 | 2.691534 | 2.900905 | 0.334929 | 0.06891298 | 0.422633 | 0.2754917 | 2.263857 | 1.304661 | 1.14559 | 1.571369
LPLA/1.0NC | 0 | 1 | 0 | 200 | 3000 | 297.51 | 310.64 | 0.28 | 4 | 161.0639 | 0.9904 | 0.9299 | 235.8618 | 157.1982 | 4834.2031 | 0.625 | 0.9902 | 343.3286 | 0.7493 | 0.9266 | 117.2614 | 0 | 0.004 | 0.532 | 0.9836 | 136.6273 | 0 | 0.0006 | 0 | 0.6705 | 0.9937 | 79.12 | -11.25631951 | 0.035446 | 67.5 | 0 | 0 | 0 | 0 | 0 | 3.262501 | -1 | 3 | 1.229883 | 0 | 0 | 0 | 0 | -1 | 0 | 0 | 0 | 0 | 0 | 0 | 0 | 0 | 0 | 0 | 0
LPLA/1.0NC | 0 | 1 | 0 | 210 | 1500 | 297.51 | 310.64 | 0.31 | 4 | 161.0639 | 0.9904 | 0.9299 | 235.8618 | 157.1982 | 4834.2031 | 0.625 | 0.9902 | 343.3286 | 0.7493 | 0.9266 | 117.2614 | 0 | 0.004 | 0.532 | 0.9836 | 136.6273 | 0 | 0.0006 | 0 | 0.6705 | 0.9937 | 61.318 | -22.74536 | 0.32966 | 24.18 | 4.275 | 4.225 | 4.175 | 4.225 | 0.05 | 3.262501 | 0.2950188 | 3 | 1.229883 | 12.94744 | 13.02616 | 12.95996 | 12.97785 | -0.1461938 | 2.899775 | 5.263406 | 5.552739 | 4.571973 | 0.2299718 | 0.3652719 | 0.3507207 | 0.3153214 | 1.659094 | 2.817225 | 3.499087 | 2.658469
LPLA/1.0NC | 0 | 1 | 0 | 210 | 2000 | 297.51 | 310.64 | 0.31 | 4 | 161.0639 | 0.9904 | 0.9299 | 235.8618 | 157.1982 | 4834.2031 | 0.625 | 0.9902 | 343.3286 | 0.7493 | 0.9266 | 117.2614 | 0 | 0.004 | 0.532 | 0.9836 | 136.6273 | 0 | 0.0006 | 0 | 0.6705 | 0.9937 | 61.318 | -22.74536 | 0.32966 | 24.18 | 0 | 0 | 0 | 0 | 0 | 3.262501 | -1 | 0 | 1.229883 | 0 | 0 | 0 | 0 | -1 | 0 | 0 | 0 | 0 | 0 | 0 | 0 | 0 | 0 | 0 | 0
LPLA/1.0NC | 0 | 1 | 0 | 210 | 3000 | 297.51 | 310.64 | 0.31 | 4 | 161.0639 | 0.9904 | 0.9299 | 235.8618 | 157.1982 | 4834.2031 | 0.625 | 0.9902 | 343.3286 | 0.7493 | 0.9266 | 117.2614 | 0 | 0.004 | 0.532 | 0.9836 | 136.6273 | 0 | 0.0006 | 0 | 0.6705 | 0.9937 | 61.318 | -22.74536 | 0.32966 | 24.18 | 0 | 0 | 0 | 0 | 0 | 3.262501 | -1 | 0 | 1.229883 | 0 | 0 | 0 | 0 | -1 | 0 | 0 | 0 | 0 | 0 | 0 | 0 | 0 | 0 | 0 | 0
LPLA/3.0NC | 0 | 1 | 0 | 180 | 1500 | 303.65 | 316.72 | 0.29 | 5 | 193.4275 | 0.9709 | 0.9883 | 253.8886 | 0 | 11579.3017 | 0.9709 | 0.9883 | 263.8585 | 0.8188 | 0.875 | 379.4414 | 0 | 7.4262 | 0.8188 | 0.875 | 133.6352 | 0 | 0.0002 | 0 | 0.6013 | 0.9459 | 224.82 | -3.93 | 1.2871 | 20.5 | 1.421 | 1.435 | 1.44 | 1.432 | 0.009848858 | 3.208826 | -0.5537309 | 3 | 1.209649 | 13.94579 | 13.90106 | 13.97084 | 13.93923 | -0.08294516 | 2.616999 | 3.380161 | 2.733227 | 2.910129 | 0.3815444 | 0.6058114 | 0.5742723 | 0.5205427 | 1.365725 | 1.649037 | 1.335415 | 1.450059
LPLA/3.0NC | 0 | 1 | 0 | 180 | 2000 | 303.65 | 316.72 | 0.29 | 5 | 193.4275 | 0.9709 | 0.9883 | 253.8886 | 0 | 11579.3017 | 0.9709 | 0.9883 | 263.8585 | 0.8188 | 0.875 | 379.4414 | 0 | 7.4262 | 0.8188 | 0.875 | 133.6352 | 0 | 0.0002 | 0 | 0.6013 | 0.9459 | 224.82 | -3.93 | 1.2871 | 20.5 | 0.927 | 0.908 | 0.938 | 0.9243333 | 0.01517674 | 3.208826 | -0.7119404 | 3 | 1.209649 | 13.58259 | 13.75793 | 14.09608 | 13.8122 | -0.09130245 | 4.873212 | 4.541354 | 4.242898 | 4.552488 | 0.3511166 | 0.4397723 | 0.222612 | 0.3378337 | 2.897642 | 2.346484 | 2.201564 | 2.481897
LPLA/3.0NC | 0 | 1 | 0 | 180 | 3000 | 303.65 | 316.72 | 0.29 | 5 | 193.4275 | 0.9709 | 0.9883 | 253.8886 | 0 | 11579.3017 | 0.9709 | 0.9883 | 263.8585 | 0.8188 | 0.875 | 379.4414 | 0 | 7.4262 | 0.8188 | 0.875 | 133.6352 | 0 | 0.0002 | 0 | 0.6013 | 0.9459 | 224.82 | -3.93 | 1.2871 | 20.5 | 0 | 0 | 0 | 0 | 0 | 3.208826 | -1 | 0 | 1.209649 | 0 | 0 | 0 | 0 | -1 | 0 | 0 | 0 | 0 | 0 | 0 | 0 | 0 | 0 | 0 | 0
LPLA/3.0NC | 0 | 1 | 0 | 190 | 1500 | 303.65 | 316.72 | 0.26 | 5 | 193.4275 | 0.9709 | 0.9883 | 253.8886 | 0 | 11579.3017 | 0.9709 | 0.9883 | 263.8585 | 0.8188 | 0.875 | 379.4414 | 0 | 7.4262 | 0.8188 | 0.875 | 133.6352 | 0 | 0.0002 | 0 | 0.6013 | 0.9459 | 145.48 | -14.8 | 0.7 | 16.5 | 0.328 | 0.311 | 0.327 | 0.322 | 0.009539392 | 3.208826 | -0.8996518 | 0 | 1.209649 | 0 | 0 | 0 | 0 | -1 | 0 | 0 | 0 | 0 | 0 | 0 | 0 | 0 | 0 | 0 | 0
LPLA/3.0NC | 0 | 1 | 0 | 190 | 2000 | 303.65 | 316.72 | 0.26 | 5 | 193.4275 | 0.9709 | 0.9883 | 253.8886 | 0 | 11579.3017 | 0.9709 | 0.9883 | 263.8585 | 0.8188 | 0.875 | 379.4414 | 0 | 7.4262 | 0.8188 | 0.875 | 133.6352 | 0 | 0.0002 | 0 | 0.6013 | 0.9459 | 145.48 | -14.8 | 0.7 | 16.5 | 0 | 0 | 0 | 0 | 0 | 3.208826 | -1 | 0 | 1.209649 | 0 | 0 | 0 | 0 | -1 | 0 | 0 | 0 | 0 | 0 | 0 | 0 | 0 | 0 | 0 | 0
LPLA/3.0NC | 0 | 1 | 0 | 190 | 3000 | 303.65 | 316.72 | 0.26 | 5 | 193.4275 | 0.9709 | 0.9883 | 253.8886 | 0 | 11579.3017 | 0.9709 | 0.9883 | 263.8585 | 0.8188 | 0.875 | 379.4414 | 0 | 7.4262 | 0.8188 | 0.875 | 133.6352 | 0 | 0.0002 | 0 | 0.6013 | 0.9459 | 145.48 | -14.8 | 0.7 | 16.5 | 0 | 0 | 0 | 0 | 0 | 3.208826 | -1 | 0 | 1.209649 | 0 | 0 | 0 | 0 | -1 | 0 | 0 | 0 | 0 | 0 | 0 | 0 | 0 | 0 | 0 | 0
LPLA/3.0NC | 0 | 1 | 0 | 200 | 1500 | 303.65 | 316.72 | 0.3 | 5 | 193.4275 | 0.9709 | 0.9883 | 253.8886 | 0 | 11579.3017 | 0.9709 | 0.9883 | 263.8585 | 0.8188 | 0.875 | 379.4414 | 0 | 7.4262 | 0.8188 | 0.875 | 133.6352 | 0 | 0.0002 | 0 | 0.6013 | 0.9459 | 88 | -11.3 | 0.65763 | 19.6 | 1.024 | 1.0021 | 1.009 | 1.0117 | 0.01119687 | 3.208826 | -0.6847134 | 3 | 1.209649 | 13.74004 | 14.00663 | 13.60585 | 13.78417 | -0.09314655 | 4.044385 | 3.848509 | 3.663401 | 3.852098 | 0.4503903 | 0.1840213 | 0.2702003 | 0.3015373 | 2.008473 | 2.557205 | 2.48056 | 2.348746
LPLA/3.0NC | 0 | 1 | 0 | 200 | 2000 | 303.65 | 316.72 | 0.3 | 5 | 193.4275 | 0.9709 | 0.9883 | 253.8886 | 0 | 11579.3017 | 0.9709 | 0.9883 | 263.8585 | 0.8188 | 0.875 | 379.4414 | 0 | 7.4262 | 0.8188 | 0.875 | 133.6352 | 0 | 0.0002 | 0 | 0.6013 | 0.9459 | 88 | -11.3 | 0.65763 | 19.6 | 1.106 | 1.127 | 1.157 | 1.13 | 0.02563201 | 3.208826 | -0.6478463 | 3 | 1.209649 | 13.94579 | 14.15155 | 13.94043 | 14.01259 | -0.07811912 | 2.669107 | 3.243234 | 3.375692 | 3.096011 | 0.5932302 | 0.3093351 | 0.3942 | 0.4322551 | 1.196185 | 1.839186 | 1.68961 | 1.574994
LPLA/3.0NC | 0 | 1 | 0 | 200 | 3000 | 303.65 | 316.72 | 0.3 | 5 | 193.4275 | 0.9709 | 0.9883 | 253.8886 | 0 | 11579.3017 | 0.9709 | 0.9883 | 263.8585 | 0.8188 | 0.875 | 379.4414 | 0 | 7.4262 | 0.8188 | 0.875 | 133.6352 | 0 | 0.0002 | 0 | 0.6013 | 0.9459 | 88 | -11.3 | 0.65763 | 19.6 | 2.473 | 2.448 | 2.374 | 2.431667 | 0.05148139 | 3.208826 | -0.2421943 | 3 | 1.209649 | 13.03511 | 13.30885 | 13.65416 | 13.33271 | -0.1228483 | 4.361288 | 2.32632 | 4.117255 | 3.601621 | 0.3040458 | 0.2409039 | 0.2954685 | 0.2801394 | 2.668465 | 1.529012 | 2.397579 | 2.198352
LPLA/3.0NC | 0 | 1 | 0 | 210 | 1500 | 303.65 | 316.72 | 0.34 | 5 | 193.4275 | 0.9709 | 0.9883 | 253.8886 | 0 | 11579.3017 | 0.9709 | 0.9883 | 263.8585 | 0.8188 | 0.875 | 379.4414 | 0 | 7.4262 | 0.8188 | 0.875 | 133.6352 | 0 | 0.0002 | 0 | 0.6013 | 0.9459 | 63.098 | -19.15909 | 0.72716 | 11.06 | 1.344 | 1.319 | 1.374 | 1.345667 | 0.02753785 | 3.208826 | -0.5806359 | 3 | 1.209649 | 13.93148 | 13.90464 | 13.91896 | 13.91836 | -0.08431842 | 1.746335 | 1.618474 | 1.830012 | 1.731607 | 0.5245442 | 0.2585486 | 0.04866774 | 0.2772535 | 0.9229559 | 0.944134 | 1.33106 | 1.06605
LPLA/3.0NC | 0 | 1 | 0 | 210 | 2000 | 303.65 | 316.72 | 0.34 | 5 | 193.4275 | 0.9709 | 0.9883 | 253.8886 | 0 | 11579.3017 | 0.9709 | 0.9883 | 263.8585 | 0.8188 | 0.875 | 379.4414 | 0 | 7.4262 | 0.8188 | 0.875 | 133.6352 | 0 | 0.0002 | 0 | 0.6013 | 0.9459 | 63.098 | -19.15909 | 0.72716 | 11.06 | 0.81 | 0.821 | 0.8 | 0.8103333 | 0.01050397 | 3.208826 | -0.7474674 | 3 | 1.209649 | 13.94579 | 13.95832 | 13.83487 | 13.91299 | -0.08467155 | 4.753919 | 3.684194 | 3.854815 | 4.097643 | 0.08867787 | 0.3024018 | 0.09711694 | 0.1627322 | 2.96362 | 2.127232 | 2.757945 | 2.616266
LPLA/3.0NC | 0 | 1 | 0 | 210 | 3000 | 303.65 | 316.72 | 0.34 | 5 | 193.4275 | 0.9709 | 0.9883 | 253.8886 | 0 | 11579.3017 | 0.9709 | 0.9883 | 263.8585 | 0.8188 | 0.875 | 379.4414 | 0 | 7.4262 | 0.8188 | 0.875 | 133.6352 | 0 | 0.0002 | 0 | 0.6013 | 0.9459 | 63.098 | -19.15909 | 0.72716 | 11.06 | 1.114 | 1.134 | 1.129 | 1.125667 | 0.01040833 | 3.208826 | -0.6491968 | 3 | 1.209649 | 13.91717 | 13.84918 | 13.88496 | 13.88377 | -0.08659412 | 4.565166 | 4.052987 | 5.562182 | 4.726778 | 0.6220426 | 0.3030327 | 0.6779136 | 0.5343296 | 1.802238 | 2.101803 | 1.994513 | 1.966185
LPLA/0.5GNP | 0 | 1 | 0 | 180 | 1500 | 303.03 | 315.02 | 0.55 | 11 | 153.6966 | 0.9979 | 0.8945 | 154.4617 | 152.0308 | 3.2695 | 0.7088 | 0.9274 | 215.0338 | 0.8542 | 0.7766 | 109.8108 | 0 | 0.0016 | 0.5621 | 0.9973 | 274.4853 | 0 | 5.3338 | 0.8542 | 9.919 | 0.7766 | 202.54 | -9.089562556 | 0.37768 | 58.71 | 2.381 | 2.367 | 2.389 | 2.379 | 0.01113553 | 3.274218 | -0.2734142 | 3 | 1.2343 | 13.7633 | 13.66132 | 13.67205 | 13.69889 | -0.09875732 | 3.201615 | 3.258098 | 3.241853 | 3.233855 | 0.3274679 | 0.4895751 | 0.3567006 | 0.3912478 | 1.863772 | 1.580818 | 2.01118 | 1.81859
LPLA/0.5GNP | 0 | 1 | 0 | 180 | 2000 | 303.03 | 315.02 | 0.55 | 11 | 153.6966 | 0.9979 | 0.8945 | 154.4617 | 152.0308 | 3.2695 | 0.7088 | 0.9274 | 215.0338 | 0.8542 | 0.7766 | 109.8108 | 0 | 0.0016 | 0.5621 | 0.9973 | 274.4853 | 0 | 5.3338 | 0.8542 | 9.919 | 0.7766 | 202.54 | -9.089562556 | 0.37768 | 58.71 | 1.715 |  |  | 1.715 |  | 3.274218 | -0.4762108 | 1 | 1.2343 | 13.39652 |  |  | 13.39652 | -0.11865 | 6.702154 |  |  | 6.702154 | 0.4858273 |  |  | 0.4858273 | 3.440857 |  |  | 3.440857
LPLA/0.5GNP | 0 | 1 | 0 | 180 | 3000 | 303.03 | 315.02 | 0.55 | 11 | 153.6966 | 0.9979 | 0.8945 | 154.4617 | 152.0308 | 3.2695 | 0.7088 | 0.9274 | 215.0338 | 0.8542 | 0.7766 | 109.8108 | 0 | 0.0016 | 0.5621 | 0.9973 | 274.4853 | 0 | 5.3338 | 0.8542 | 9.919 | 0.7766 | 202.54 | -9.089562556 | 0.37768 | 58.71 | 3.061 | 3.134 | 3.104 | 3.099667 | 0.03669242 | 3.274218 | -0.05331077 | 3 | 1.2343 | 13.77403 | 13.7794 | 13.43051 | 13.66132 | -0.1012292 | 3.890168 | 4.610815 | 5.920742 | 4.807242 | 0.4486962 | 0.1992617 | 0.6856617 | 0.4445398 | 1.94048 | 3.016587 | 1.992299 | 2.316455
LPLA/0.5GNP | 0 | 1 | 0 | 190 | 1500 | 303.03 | 315.02 | 0.59 | 11 | 153.6966 | 0.9979 | 0.8945 | 154.4617 | 152.0308 | 3.2695 | 0.7088 | 0.9274 | 215.0338 | 0.8542 | 0.7766 | 109.8108 | 0 | 0.0016 | 0.5621 | 0.9973 | 274.4853 | 0 | 5.3338 | 0.8542 | 9.919 | 0.7766 | 112.8 | -7.393617 | 0.2038 | 90 | 4.501 | 4.36 | 4.46 | 4.440333 | 0.07252816 | 3.274218 | 0.3561509 | 3 | 1.2343 | 13.04405 | 13.10489 | 13.02437 | 13.05777 | -0.1409361 | 7.357817 | 4.363765 | 2.073681 | 4.598421 | 0.9384 | 0.5058742 | 0.2851177 | 0.5764639 | 1.30516 | 1.930208 | 1.307943 | 1.514437
LPLA/0.5GNP | 0 | 1 | 0 | 190 | 2000 | 303.03 | 315.02 | 0.59 | 11 | 153.6966 | 0.9979 | 0.8945 | 154.4617 | 152.0308 | 3.2695 | 0.7088 | 0.9274 | 215.0338 | 0.8542 | 0.7766 | 109.8108 | 0 | 0.0016 | 0.5621 | 0.9973 | 274.4853 | 0 | 5.3338 | 0.8542 | 9.919 | 0.7766 | 112.8 | -7.393617 | 0.2038 | 90 | 4.667 | 4.634 | 4.535 | 4.612 | 0.06869498 | 3.274218 | 0.4085807 | 3 | 1.2343 | 13.02437 | 13.01185 | 12.99754 | 13.01125 | -0.1439966 | 3.750633 | 13.40729 | 2.168528 | 6.442152 | 0.5226729 | 0.7101343 | 0.5609593 | 0.5979222 | 1.950478 | 3.801392 | 1.060985 | 2.270952
LPLA/0.5GNP | 0 | 1 | 0 | 190 | 3000 | 303.03 | 315.02 | 0.59 | 11 | 153.6966 | 0.9979 | 0.8945 | 154.4617 | 152.0308 | 3.2695 | 0.7088 | 0.9274 | 215.0338 | 0.8542 | 0.7766 | 109.8108 | 0 | 0.0016 | 0.5621 | 0.9973 | 274.4853 | 0 | 5.3338 | 0.8542 | 9.919 | 0.7766 | 112.8 | -7.393617 | 0.2038 | 90 | 5.067 | 5.088 | 5.162 | 5.105667 | 0.04990324 | 3.274218 | 0.5593547 | 3 | 1.2343 | 12.97607 | 12.97785 | 13.00111 | 12.98501 | -0.145723 | 6.829938 | 7.467184 | 4.501567 | 6.26623 | 0.5558306 | 0.4841627 | 0.3630988 | 0.4676973 | 3.178756 | 3.83453 | 2.435621 | 3.149636
LPLA/0.5GNP | 0 | 1 | 0 | 200 | 1500 | 303.03 | 315.02 | 0.63 | 11 | 153.6966 | 0.9979 | 0.8945 | 154.4617 | 152.0308 | 3.2695 | 0.7088 | 0.9274 | 215.0338 | 0.8542 | 0.7766 | 109.8108 | 0 | 0.0016 | 0.5621 | 0.9973 | 274.4853 | 0 | 5.3338 | 0.8542 | 9.919 | 0.7766 | 81.895 | -2.3 | 0.08 | 63.75 | 4.955 | 5.013 | 5.06 | 5.009333 | 0.05259594 | 3.274218 | 0.5299329 | 2 | 1.2343 | 13.03869 | 12.96354 |  | 13.00111 | -0.1446636 | 4.039041 | 2.874381 |  | 3.456711 | 0.6164283 | 0.04057263 | 0 | 0.2190003 | 1.67844 | 1.915216 | 0 | 1.197885
LPLA/0.5GNP | 0 | 1 | 0 | 200 | 2000 | 303.03 | 315.02 | 0.63 | 11 | 153.6966 | 0.9979 | 0.8945 | 154.4617 | 152.0308 | 3.2695 | 0.7088 | 0.9274 | 215.0338 | 0.8542 | 0.7766 | 109.8108 | 0 | 0.0016 | 0.5621 | 0.9973 | 274.4853 | 0 | 5.3338 | 0.8542 | 9.919 | 0.7766 | 81.895 | -2.3 | 0.08 | 63.75 | 5.015 | 5.022 | 5.09 | 5.042333 | 0.04142865 | 3.274218 | 0.5400116 | 3 | 1.2343 | 12.96175 | 12.98322 | 12.99754 | 12.98084 | -0.1459976 | 5.938421 | 6.86404 | 6.536346 | 6.446269 | 0.2088575 | 0.2674042 | 0.2108819 | 0.2290479 | 3.612929 | 4.308791 | 4.049873 | 3.990531
LPLA/0.5GNP | 0 | 1 | 0 | 200 | 3000 | 303.03 | 315.02 | 0.63 | 11 | 153.6966 | 0.9979 | 0.8945 | 154.4617 | 152.0308 | 3.2695 | 0.7088 | 0.9274 | 215.0338 | 0.8542 | 0.7766 | 109.8108 | 0 | 0.0016 | 0.5621 | 0.9973 | 274.4853 | 0 | 5.3338 | 0.8542 | 9.919 | 0.7766 | 81.895 | -2.3 | 0.08 | 63.75 | 4.103 | 4.155 | 4.204 | 4.154 | 0.05050743 | 3.274218 | 0.2687 | 3 | 1.2343 | 13.12457 | 13.30706 | 13.25875 | 13.23013 | -0.1295969 | 4.110835 | 4.491277 | 1.91788 | 3.506664 | 0.8402943 | 0.6535115 | 0.5949086 | 0.6962382 | 1.13391 | 1.641667 | 0.8381265 | 1.204568
LPLA/0.5GNP | 0 | 1 | 0 | 210 | 1500 | 303.03 | 315.02 | 0.67 | 11 | 153.6966 | 0.9979 | 0.8945 | 154.4617 | 152.0308 | 3.2695 | 0.7088 | 0.9274 | 215.0338 | 0.8542 | 0.7766 | 109.8108 | 0 | 0.0016 | 0.5621 | 0.9973 | 274.4853 | 0 | 5.3338 | 0.8542 | 9.919 | 0.7766 | 61.795 | -18.82353 | 0.12614 | 29.04 | 1.606 | 1.571 | 1.655 | 1.610667 | 0.042194 | 3.274218 | -0.5080759 | 3 | 1.2343 | 13.08163 | 13.09594 | 13.09415 | 13.09057 | -0.1387782 | 14.40644 | 5.633496 | 7.580545 | 9.206825 | 0.600075 | 0.1591645 | 0.5879541 | 0.4490645 | 7.013829 | 4.016756 | 3.593461 | 4.874682
LPLA/0.5GNP | 0 | 1 | 0 | 210 | 2000 | 303.03 | 315.02 | 0.67 | 11 | 153.6966 | 0.9979 | 0.8945 | 154.4617 | 152.0308 | 3.2695 | 0.7088 | 0.9274 | 215.0338 | 0.8542 | 0.7766 | 109.8108 | 0 | 0.0016 | 0.5621 | 0.9973 | 274.4853 | 0 | 5.3338 | 0.8542 | 9.919 | 0.7766 | 61.795 | -18.82353 | 0.12614 | 29.04 | 4.087 | 4.139 | 4.133 | 4.119667 | 0.02844878 | 3.274218 | 0.258214 | 3 | 1.2343 | 14.13545 | 13.02795 | 13.09952 | 13.42097 | -0.1170413 | 17.1158 | 6.461834 | 11.97065 | 11.84943 | 0.911567 | 0.682324 | 0.9528511 | 0.848914 | 8.460527 | 2.261174 | 1.139854 | 3.953852
LPLA/0.5GNP | 0 | 1 | 0 | 210 | 3000 | 303.03 | 315.02 | 0.67 | 11 | 153.6966 | 0.9979 | 0.8945 | 154.4617 | 152.0308 | 3.2695 | 0.7088 | 0.9274 | 215.0338 | 0.8542 | 0.7766 | 109.8108 | 0 | 0.0016 | 0.5621 | 0.9973 | 274.4853 | 0 | 5.3338 | 0.8542 | 9.919 | 0.7766 | 61.795 | -18.82353 | 0.12614 | 29.04 | 4.491 | 4.647 | 4.548 | 4.562 | 0.07893668 | 3.274218 | 0.3933099 | 3 | 1.2343 | 13.00827 | 12.97964 | 13.03511 | 13.00767 | -0.144232 | 5.89668 | 4.592281 | 10.86838 | 7.119114 | 0.734114 | 0.2078782 | 0.6018885 | 0.5146269 | 2.207899 | 2.981369 | 5.358439 | 3.515902
LPLA/1.0GNP | 0 | 1 | 0 | 180 | 1500 | 301.94 | 313.74 | 0.34 | 8 | 168.2119 | 0.9956 | 0.9699 | 170.034 | 0 | 6.7111 | 0.9947 | 0.9845 | 1991.8319 | 0.4059 | 0.9905 | 107089.343 | 32.8695 | 21.8007 | 0.0754 | 0.9996 | 681.4134 | 32.8694 | 0.0871 | 0.0754 | 10 | 0.6718 | 201.72 | -12.47273448 | 0.21309 | 154.14 | 0.829 | 0.801 | 0.81 | 0.8133333 | 0.01429452 | 3.259097 | -0.7504422 | 3 | 1.2286 | 13.66489 | 13.68636 | 13.83665 | 13.7293 | -0.09675627 | 6.055971 | 4.507657 | 5.63878 | 5.400803 | 0.2427914 | 0.08557526 | 0.06360143 | 0.130656 | 3.568124 | 3.934515 | 4.207458 | 3.903366
LPLA/1.0GNP | 0 | 1 | 0 | 180 | 2000 | 301.94 | 313.74 | 0.34 | 8 | 168.2119 | 0.9956 | 0.9699 | 170.034 | 0 | 6.7111 | 0.9947 | 0.9845 | 1991.8319 | 0.4059 | 0.9905 | 107089.343 | 32.8695 | 21.8007 | 0.0754 | 0.9996 | 681.4134 | 32.8694 | 0.0871 | 0.0754 | 10 | 0.6718 | 201.72 | -12.47273448 | 0.21309 | 154.14 | 2.551 | 2.552 | 2.585 | 2.562667 | 0.0193477 | 3.259097 | -0.2136882 | 3 | 1.2286 | 13.6148 | 13.66668 | 13.60406 | 13.62851 | -0.1033872 | 4.03262 | 3.484173 | 3.065226 | 3.52734 | 0.2209721 | 0.3621138 | 0.004705879 | 0.1959306 | 2.259664 | 2.000401 | 2.280077 | 2.180047
LPLA/1.0GNP | 0 | 1 | 0 | 180 | 3000 | 301.94 | 313.74 | 0.34 | 8 | 168.2119 | 0.9956 | 0.9699 | 170.034 | 0 | 6.7111 | 0.9947 | 0.9845 | 1991.8319 | 0.4059 | 0.9905 | 107089.343 | 32.8695 | 21.8007 | 0.0754 | 0.9996 | 681.4134 | 32.8694 | 0.0871 | 0.0754 | 10 | 0.6718 | 201.72 | -12.47273448 | 0.21309 | 154.14 | 2.141 | 2.316 | 2.195 | 2.217333 | 0.08961213 | 3.259097 | -0.319648 | 3 | 1.2286 | 13.23371 | 13.49135 | 13.29096 | 13.33867 | -0.1224559 | 7.54855 | 4.584216 | 4.011885 | 5.38155 | 0.6046587 | 0.4011428 | 0.1300051 | 0.3786022 | 3.654263 | 2.638536 | 2.709734 | 3.000844
LPLA/1.0GNP | 0 | 1 | 0 | 190 | 1500 | 301.94 | 313.74 | 0.37 | 8 | 168.2119 | 0.9956 | 0.9699 | 170.034 | 0 | 6.7111 | 0.9947 | 0.9845 | 1991.8319 | 0.4059 | 0.9905 | 107089.343 | 32.8695 | 21.8007 | 0.0754 | 0.9996 | 681.4134 | 32.8694 | 0.0871 | 0.0754 | 10 | 0.6718 | 100.23 | -12.63594 | 0.00050117 | 36.16 | 1.68 | 1.711 | 1.681 | 1.690667 | 0.01761628 | 3.259097 | -0.481247 | 3 | 1.2286 | 13.47345 | 13.4663 | 13.37326 | 13.43767 | -0.1159427 | 7.638389 | 7.007418 | 9.148812 | 7.93154 | 0.3518033 | 0.4411147 | 0.7003966 | 0.4977715 | 4.611474 | 3.088554 | 3.700742 | 3.800257
LPLA/1.0GNP | 0 | 1 | 0 | 190 | 2000 | 301.94 | 313.74 | 0.37 | 8 | 168.2119 | 0.9956 | 0.9699 | 170.034 | 0 | 6.7111 | 0.9947 | 0.9845 | 1991.8319 | 0.4059 | 0.9905 | 107089.343 | 32.8695 | 21.8007 | 0.0754 | 0.9996 | 681.4134 | 32.8694 | 0.0871 | 0.0754 | 10 | 0.6718 | 100.23 | -12.63594 | 0.00050117 | 36.16 | 3.4 | 3.351 | 3.414 | 3.388333 | 0.03308071 | 3.259097 | 0.03965391 | 3 | 1.2286 | 13.39652 | 13.29454 | 13.25339 | 13.31481 | -0.1240254 | 5.164562 | 4.283855 | 3.021582 | 4.156666 | 0.6102656 | 0.5375888 | 0.1001532 | 0.4160025 | 2.469045 | 2.03118 | 2.057628 | 2.185951
LPLA/1.0GNP | 0 | 1 | 0 | 190 | 3000 | 301.94 | 313.74 | 0.37 | 8 | 168.2119 | 0.9956 | 0.9699 | 170.034 | 0 | 6.7111 | 0.9947 | 0.9845 | 1991.8319 | 0.4059 | 0.9905 | 107089.343 | 32.8695 | 21.8007 | 0.0754 | 0.9996 | 681.4134 | 32.8694 | 0.0871 | 0.0754 | 10 | 0.6718 | 100.23 | -12.63594 | 0.00050117 | 36.16 | 4.27 | 4.234 | 4.215 | 4.239667 | 0.02793445 | 3.259097 | 0.3008714 | 3 | 1.2286 | 13.20866 | 13.11383 | 13.17466 | 13.16572 | -0.1338344 | 5.409726 | 6.760714 | 11.36194 | 7.844128 | 0.9381582 | 0.6482888 | 0.9480564 | 0.8448345 | 0.998251 | 2.566443 | 1.416913 | 1.660536
LPLA/1.0GNP | 0 | 1 | 0 | 200 | 1500 | 301.94 | 313.74 | 0.41 | 8 | 168.2119 | 0.9956 | 0.9699 | 170.034 | 0 | 6.7111 | 0.9947 | 0.9845 | 1991.8319 | 0.4059 | 0.9905 | 107089.343 | 32.8695 | 21.8007 | 0.0754 | 0.9996 | 681.4134 | 32.8694 | 0.0871 | 0.0754 | 10 | 0.6718 | 87.152 | -7.6 | 0.27 | 40.9 | 3.356 | 3.37 | 3.345 | 3.357 | 0.01252996 | 3.259097 | 0.03003979 | 3 | 1.2286 | 13.31243 | 13.1854 | 13.34463 | 13.28082 | -0.1262618 | 4.9658 | 10.68387 | 5.765567 | 7.138411 | 0.380922 | 0.9400741 | 0.6934657 | 0.6714873 | 2.341428 | 1.936088 | 1.744951 | 2.007489
LPLA/1.0GNP | 0 | 1 | 0 | 200 | 2000 | 301.94 | 313.74 | 0.41 | 8 | 168.2119 | 0.9956 | 0.9699 | 170.034 | 0 | 6.7111 | 0.9947 | 0.9845 | 1991.8319 | 0.4059 | 0.9905 | 107089.343 | 32.8695 | 21.8007 | 0.0754 | 0.9996 | 681.4134 | 32.8694 | 0.0871 | 0.0754 | 10 | 0.6718 | 87.152 | -7.6 | 0.27 | 40.9 | 4.331 | 4.31 | 4.37 | 4.337 | 0.03044667 | 3.259097 | 0.3307365 | 3 | 1.2286 | 13.01901 | 13.1353 | 13.12636 | 13.09355 | -0.138582 | 7.990826 | 10.61206 | 2.904808 | 7.169233 | 0.6817726 | 0.498899 | 0.5286536 | 0.5697751 | 3.049388 | 5.166852 | 1.391467 | 3.202569
LPLA/1.0GNP | 0 | 1 | 0 | 200 | 3000 | 301.94 | 313.74 | 0.41 | 8 | 168.2119 | 0.9956 | 0.9699 | 170.034 | 0 | 6.7111 | 0.9947 | 0.9845 | 1991.8319 | 0.4059 | 0.9905 | 107089.343 | 32.8695 | 21.8007 | 0.0754 | 0.9996 | 681.4134 | 32.8694 | 0.0871 | 0.0754 | 10 | 0.6718 | 87.152 | -7.6 | 0.27 | 40.9 | 4.801 | 4.799 | 4.79 | 4.796667 | 0.005859465 | 3.259097 | 0.4717776 | 3 | 1.2286 | 13.0369 | 13.0369 | 12.97964 | 13.01781 | -0.143565 | 7.650748 | 6.345171 | 3.142931 | 5.71295 | 0.747807 | 0.6586668 | 0.3124373 | 0.5729704 | 2.496391 | 2.043654 | 1.930799 | 2.156948
LPLA/1.0GNP | 0 | 1 | 0 | 210 | 1500 | 301.94 | 313.74 | 0.44 | 8 | 168.2119 | 0.9956 | 0.9699 | 170.034 | 0 | 6.7111 | 0.9947 | 0.9845 | 1991.8319 | 0.4059 | 0.9905 | 107089.343 | 32.8695 | 21.8007 | 0.0754 | 0.9996 | 681.4134 | 32.8694 | 0.0871 | 0.0754 | 10 | 0.6718 | 55.881 | -17.84864 | 0.087999 | 43.3 | 2.836 | 2.884 | 2.833 | 2.851 | 0.02861818 | 3.259097 | -0.1252179 | 3 | 1.2286 | 13.07089 | 13.17466 | 13.15319 | 13.13292 | -0.1359924 | 10.69671 | 3.929462 | 6.141313 | 6.922496 | 0.7547876 | 0.1923725 | 0.8329325 | 0.5933642 | 3.24162 | 2.432261 | 1.86368 | 2.51252
LPLA/1.0GNP | 0 | 1 | 0 | 210 | 2000 | 301.94 | 313.74 | 0.44 | 8 | 168.2119 | 0.9956 | 0.9699 | 170.034 | 0 | 6.7111 | 0.9947 | 0.9845 | 1991.8319 | 0.4059 | 0.9905 | 107089.343 | 32.8695 | 21.8007 | 0.0754 | 0.9996 | 681.4134 | 32.8694 | 0.0871 | 0.0754 | 10 | 0.6718 | 55.881 | -17.84864 | 0.087999 | 43.3 | 3.35 | 3.588 | 3.616 | 3.518 | 0.1461643 | 3.259097 | 0.07943997 | 3 | 1.2286 | 13.0852 | 13.12457 | 13.08878 | 13.09952 | -0.1381896 | 7.272728 | 10.56772 | 7.057649 | 8.299366 | 0.4196173 | 0.6583549 | 0.5769121 | 0.5516281 | 4.103069 | 2.993493 | 3.727848 | 3.608137
LPLA/1.0GNP | 0 | 1 | 0 | 210 | 3000 | 301.94 | 313.74 | 0.44 | 8 | 168.2119 | 0.9956 | 0.9699 | 170.034 | 0 | 6.7111 | 0.9947 | 0.9845 | 1991.8319 | 0.4059 | 0.9905 | 107089.343 | 32.8695 | 21.8007 | 0.0754 | 0.9996 | 681.4134 | 32.8694 | 0.0871 | 0.0754 | 10 | 0.6718 | 55.881 | -17.84864 | 0.087999 | 43.3 | 4.242 | 4.505 | 4.073 | 4.273333 | 0.2176978 | 3.259097 | 0.3112015 | 3 | 1.2286 | 13.09594 | 13.13172 | 13.1353 | 13.12099 | -0.1367771 | 7.042573 | 8.130108 | 9.590662 | 8.254448 | 0.08108584 | 0.4797952 | 0.2700213 | 0.2769674 | 5.325509 | 4.087709 | 5.514847 | 4.976021
HPLA/0.5GNP | 0 | 0 | 1 | 180 | 1500 | 304.68 | 315.3 | 0.24 | 0 | 3734.8953 | 0.9778 | 0.9612 | 3963.6322 | 0 | 7.3423 | 0.968 | 0.9966 | 7228.5095 | 0.4549 | 0.9892 | 958.5755 | 0 | 0.015 | 0.3193 | 0.9987 | 1504.7681 | 2.7499 | 0.0074 | 0 | 0.6823 | 0.9998 | 4275.3 | -9.180642294 | 5.4427 | 89.5 | 2.793 | 2.788 | 2.8 | 2.793667 | 0.006027714 | 3.274218 | -0.1467682 | 3 | 1.2343 | 14.30721 | 14.22669 | 14.27858 | 13.0357 | -0.1423879 | 8.173045 | 2.613159 | 3.384192 | 4.723465 | 0.8789009 | 0.4387756 | 0.7728941 | 0.6968569 | 1.856983 | 0.9213539 | 0.9757183 | 1.251352
HPLA/0.5GNP | 0 | 0 | 1 | 180 | 2000 | 304.68 | 315.3 | 0.24 | 0 | 3734.8953 | 0.9778 | 0.9612 | 3963.6322 | 0 | 7.3423 | 0.968 | 0.9966 | 7228.5095 | 0.4549 | 0.9892 | 958.5755 | 0 | 0.015 | 0.3193 | 0.9987 | 1504.7681 | 2.7499 | 0.0074 | 0 | 0.6823 | 0.9998 | 4275.3 | -9.180642294 | 5.4427 | 89.5 | 3.244 | 3.231 | 3.273 | 3.249333 | 0.02150194 | 3.274218 | -0.007600106 | 3 | 1.2343 | 14.1927 | 14.12471 | 13.91001 | 14.07581 | -0.07396009 | 1.850159 | 1.284157 | 1.053315 | 1.395877 | 0.6916758 | 0.5890275 | 0.423703 | 0.5681354 | 0.6538085 | 0.5445623 | 0.5282087 | 0.5755265
HPLA/0.5GNP | 0 | 0 | 1 | 180 | 3000 | 304.68 | 315.3 | 0.24 | 0 | 3734.8953 | 0.9778 | 0.9612 | 3963.6322 | 0 | 7.3423 | 0.968 | 0.9966 | 7228.5095 | 0.4549 | 0.9892 | 958.5755 | 0 | 0.015 | 0.3193 | 0.9987 | 1504.7681 | 2.7499 | 0.0074 | 0 | 0.6823 | 0.9998 | 4275.3 | -9.180642294 | 5.4427 | 89.5 | 3.44 | 3.457 | 3.448 | 3.448333 | 0.008504901 | 3.274218 | 0.05317777 | 3 | 1.2343 | 14.18733 | 14.12829 | 13.97979 | 13.01066 | -0.1440358 | 8.207893 | 1.626394 | 6.404744 | 5.413011 | 0.9811976 | 0.2235118 | 0.6392326 | 0.6146473 | 0.6777782 | 1.011545 | 2.582984 | 1.424102
HPLA/0.5GNP | 0 | 0 | 1 | 190 | 1500 | 304.68 | 315.3 | 0.26 | 0 | 3734.8953 | 0.9778 | 0.9612 | 3963.6322 | 0 | 7.3423 | 0.968 | 0.9966 | 7228.5095 | 0.4549 | 0.9892 | 958.5755 | 0 | 0.015 | 0.3193 | 0.9987 | 1504.7681 | 2.7499 | 0.0074 | 0 | 0.6823 | 0.9998 | 3084.3 | -4.9 | 2.2724 | 132.2 | 3.162 | 3.137 | 3.176 | 3.158333 | 0.01975686 | 3.274218 | -0.035393 | 3 | 1.2343 | 13.7132 | 13.72036 | 13.90464 | 13.16631 | -0.1337952 | 1.657729 | 6.177694 | 2.352639 | 3.396021 | 0.5005163 | 0.9800316 | 0.7680122 | 0.74952 | 0.8357711 | 0.6267439 | 0.7089703 | 0.7238284
HPLA/0.5GNP | 0 | 0 | 1 | 190 | 2000 | 304.68 | 315.3 | 0.26 | 0 | 3734.8953 | 0.9778 | 0.9612 | 3963.6322 | 0 | 7.3423 | 0.968 | 0.9966 | 7228.5095 | 0.4549 | 0.9892 | 958.5755 | 0 | 0.015 | 0.3193 | 0.9987 | 1504.7681 | 2.7499 | 0.0074 | 0 | 0.6823 | 0.9998 | 3084.3 | -4.9 | 2.2724 | 132.2 | 3.585 | 3.577 | 3.577 | 3.579667 | 0.004618802 | 3.274218 | 0.09328913 | 3 | 1.2343 | 13.50029 | 13.47345 | 13.33569 | 13.04525 | -0.1417601 | 2.819928 | 2.354867 | 4.622784 | 3.265859 | 0.8849611 | 0.6305886 | 0.926256 | 0.8139352 | 0.6820376 | 0.723556 | 0.8274342 | 0.7443426
HPLA/0.5GNP | 0 | 0 | 1 | 190 | 3000 | 304.68 | 315.3 | 0.26 | 0 | 3734.8953 | 0.9778 | 0.9612 | 3963.6322 | 0 | 7.3423 | 0.968 | 0.9966 | 7228.5095 | 0.4549 | 0.9892 | 958.5755 | 0 | 0.015 | 0.3193 | 0.9987 | 1504.7681 | 2.7499 | 0.0074 | 0 | 0.6823 | 0.9998 | 3084.3 | -4.9 | 2.2724 | 132.2 | 3.953 | 3.965 | 3.966 | 3.961333 | 0.007234178 | 3.274218 | 0.2098564 | 3 | 1.2343 | 13.16572 | 13.17645 | 13.20508 | 13.03809 | -0.1422309 | 5.26657 | 6.601376 | 2.823547 | 4.897165 | 0.6076549 | 0.9095715 | 0.8345964 | 0.7839409 | 1.773237 | 1.338313 | 0.8319705 | 1.314507
HPLA/0.5GNP | 0 | 0 | 1 | 200 | 1500 | 304.68 | 315.3 | 0.28 | 0 | 3734.8953 | 0.9778 | 0.9612 | 3963.6322 | 0 | 7.3423 | 0.968 | 0.9966 | 7228.5095 | 0.4549 | 0.9892 | 958.5755 | 0 | 0.015 | 0.3193 | 0.9987 | 1504.7681 | 2.7499 | 0.0074 | 0 | 0.6823 | 0.9998 | 1967.3 | -9.1 | 1.1666 | 164.5 | 3.642 | 3.717 | 3.653 | 3.670667 | 0.04050103 | 3.274218 | 0.121082 | 3 | 1.2343 | 13.19613 | 13.1854 | 13.11741 | 13.43648 | -0.1160212 | 1.238441 | 4.073653 | 4.283244 | 3.198446 | 0.4625586 | 0.9794818 | 0.9837648 | 0.8086017 | 0.5662572 | 0.4136242 | 0.4015217 | 0.4604677
HPLA/0.5GNP | 0 | 0 | 1 | 200 | 2000 | 304.68 | 315.3 | 0.28 | 0 | 3734.8953 | 0.9778 | 0.9612 | 3963.6322 | 0 | 7.3423 | 0.968 | 0.9966 | 7228.5095 | 0.4549 | 0.9892 | 958.5755 | 0 | 0.015 | 0.3193 | 0.9987 | 1504.7681 | 2.7499 | 0.0074 | 0 | 0.6823 | 0.9998 | 1967.3 | -9.1 | 1.1666 | 164.5 | 3.925 | 3.929 | 3.924 | 3.926 | 0.002645751 | 3.274218 | 0.199065 | 3 | 1.2343 | 13.08878 | 13.0029 | 13.01543 | 13.18242 | -0.1327358 | 3.093005 | 8.295567 | 4.276497 | 5.22169 | 0.8843955 | 0.9331274 | 0.9834649 | 0.9336626 | 0.7091909 | 1.007688 | 0.4119798 | 0.7096197
HPLA/0.5GNP | 0 | 0 | 1 | 200 | 3000 | 304.68 | 315.3 | 0.28 | 0 | 3734.8953 | 0.9778 | 0.9612 | 3963.6322 | 0 | 7.3423 | 0.968 | 0.9966 | 7228.5095 | 0.4549 | 0.9892 | 958.5755 | 0 | 0.015 | 0.3193 | 0.9987 | 1504.7681 | 2.7499 | 0.0074 | 0 | 0.6823 | 0.9998 | 1967.3 | -9.1 | 1.1666 | 164.5 | 4.371 | 4.395 | 4.358 | 4.374667 | 0.01877054 | 3.274218 | 0.3360952 | 3 | 1.2343 | 13.04763 | 12.97607 | 13.00827 | 13.17586 | -0.1331674 | 2.026722 | 10.89968 | 1.878724 | 4.935041 | 0.7117767 | 0.986641 | 0.394194 | 0.6975373 | 0.777379 | 0.8493323 | 1.024408 | 0.8837065
HPLA/0.5GNP | 0 | 0 | 1 | 210 | 1500 | 304.68 | 315.3 | 0.29 | 0 | 3734.8953 | 0.9778 | 0.9612 | 3963.6322 | 0 | 7.3423 | 0.968 | 0.9966 | 7228.5095 | 0.4549 | 0.9892 | 958.5755 | 0 | 0.015 | 0.3193 | 0.9987 | 1504.7681 | 2.7499 | 0.0074 | 0 | 0.6823 | 0.9998 | 1246.1 | -19.64529 | 0.63391 | 260.5 | 3.08 | 3.121 | 3.111 | 3.104 | 0.02137756 | 3.274218 | -0.0519873 | 3 | 1.2343 | 14.29826 | 13.6309 | 14.30542 | 14.06865 | -0.07443092 | 1.139852 | 2.996748 | 1.61403 | 1.916877 | 0.2872224 | 0.6855213 | 0.6546508 | 0.5424648 | 0.6966015 | 1.014936 | 0.6785388 | 0.7966922
HPLA/0.5GNP | 0 | 0 | 1 | 210 | 2000 | 304.68 | 315.3 | 0.29 | 0 | 3734.8953 | 0.9778 | 0.9612 | 3963.6322 | 0 | 7.3423 | 0.968 | 0.9966 | 7228.5095 | 0.4549 | 0.9892 | 958.5755 | 0 | 0.015 | 0.3193 | 0.9987 | 1504.7681 | 2.7499 | 0.0074 | 0 | 0.6823 | 0.9998 | 1246.1 | -19.64529 | 0.63391 | 260.5 | 3.543 | 3.586 | 3.58 | 3.569667 | 0.02328805 | 3.274218 | 0.09023497 | 3 | 1.2343 | 13.58796 | 13.6309 | 13.67384 | 13.7794 | -0.09346044 | 4.308444 | 2.609278 | 2.685021 | 3.200914 | 0.9535258 | 0.9043263 | 0.8877883 | 0.9152135 | 0.6286693 | 0.5386505 | 0.603522 | 0.5902806
HPLA/0.5GNP | 0 | 0 | 1 | 210 | 3000 | 304.68 | 315.3 | 0.29 | 0 | 3734.8953 | 0.9778 | 0.9612 | 3963.6322 | 0 | 7.3423 | 0.968 | 0.9966 | 7228.5095 | 0.4549 | 0.9892 | 958.5755 | 0 | 0.015 | 0.3193 | 0.9987 | 1504.7681 | 2.7499 | 0.0074 | 0 | 0.6823 | 0.9998 | 1246.1 | -19.64529 | 0.63391 | 260.5 | 3.965 | 3.936 | 3.932 | 3.944333 | 0.01800926 | 3.27 | 0.2062181 | 3 | 1.2343 | 13.06731 | 13.01185 | 13.05658 | 13.6309 | -0.1032302 | 1.500293 | 2.502352 | 3.234666 | 2.412437 | 0.06132312 | 0.8504718 | 0.877511 | 0.5964353 | 1.07274 | 0.7101372 | 0.8142279 | 0.8657017
HPLA/0.5GNP | 0 | 0 | 1 | 220 | 1500 | 304.68 | 315.3 | 99.69 | 0 | 3734.8953 | 0.9778 | 0.9612 | 3963.6322 | 0 | 7.3423 | 0.968 | 0.9966 | 7228.5095 | 0.4549 | 0.9892 | 958.5755 | 0 | 0.015 | 0.3193 | 0.9987 | 1504.7681 | 2.7499 | 0.0074 | 0 | 0.6823 | 0.9998 | 782.51 | -32.69607 | 0.024745 | 241 | 3.5 | 3.514 | 3.484 | 3.499333 | 0.01501111 | 3.27 | 0.07013252 | 3 | 1.2343 | 14.01378 | 14.07104 | 14.12113 | 14.09847 | -0.07246912 | 1.293009 | 1.059318 | 1.268438 | 1.206922 | 0.2656094 | 0.5799957 | 0.2562545 | 0.3672865 | 0.6168951 | 0.4646011 | 0.6934517 | 0.5916493
HPLA/0.5GNP | 0 | 0 | 1 | 220 | 2000 | 304.68 | 315.3 | 99.69 | 0 | 3734.8953 | 0.9778 | 0.9612 | 3963.6322 | 0 | 7.3423 | 0.968 | 0.9966 | 7228.5095 | 0.4549 | 0.9892 | 958.5755 | 0 | 0.015 | 0.3193 | 0.9987 | 1504.7681 | 2.7499 | 0.0074 | 0 | 0.6823 | 0.9998 | 782.51 | -32.69607 | 0.024745 | 241 | 3.813 | 3.768 | 3.825 | 3.802 | 0.03004996 | 3.27 | 0.1626911 | 3 | 1.2343 | 13.1854 | 13.17287 | 13.1693 | 14.07819 | -0.07380314 | 3.124077 | 1.937555 | 2.103095 | 2.388242 | 0.1846417 | 0.5863853 | 0.3075632 | 0.3595301 | 1.891321 | 0.8283803 | 1.098386 | 1.272696
HPLA/0.5GNP | 0 | 0 | 1 | 220 | 3000 | 304.68 | 315.3 | 99.69 | 0 | 3734.8953 | 0.9778 | 0.9612 | 3963.6322 | 0 | 7.3423 | 0.968 | 0.9966 | 7228.5095 | 0.4549 | 0.9892 | 958.5755 | 0 | 0.015 | 0.3193 | 0.9987 | 1504.7681 | 2.7499 | 0.0074 | 0 | 0.6823 | 0.9998 | 782.51 | -32.69607 | 0.024745 | 241 | 4.195 | 4.259 | 4.217 | 4.223667 | 0.03251666 | 3.27 | 0.2916412 | 3 | 1.2343 | 13.03153 | 13.05658 | 13.02616 | 14.07581 | -0.07396009 | 1.850159 | 1.284157 | 1.053315 | 1.395877 | 0.6916758 | 0.5890275 | 0.423703 | 0.5681354 | 0.6538085 | 0.5445623 | 0.5282087 | 0.5755265
HPLA/1.0GNP | 0 | 0 | 1 | 180 | 1500 | 307.61 | 317.17 | 0.35 | 0 | 3495.9523 | 0.9839 | 0.9435 | 3645.0145 | 0 | 5.7607 | 0.974 | 0.989 | 15641.7282 | 0.4601 | 0.989 | 2115.8976 | 0 | 0.0151 | 0.3283 | 0.9983 | 3461.4978 | 0 | 0.0069 | 0 | 0.6421 | 0.9999 | 3512.2 | -7.696030978 | 4.2229 | 85.36 | 2.69 | 2.665 | 2.74 | 2.698333 | 0.03818813 | 3.259097 | -0.1720612 | 3 | 1.2286 | 13.74541 | 13.95295 | 13.98873 | 13.02258 | -0.1432511 | 5.583406 | 8.551103 | 4.876828 | 6.337112 | 0.5051444 | 0.9587886 | 0.8987334 | 0.7875555 | 3.052125 | 1.135941 | 1.079325 | 1.755797
HPLA/1.0GNP | 0 | 0 | 1 | 180 | 2000 | 307.61 | 317.17 | 0.35 | 0 | 3495.9523 | 0.9839 | 0.9435 | 3645.0145 | 0 | 5.7607 | 0.974 | 0.989 | 15641.7282 | 0.4601 | 0.989 | 2115.8976 | 0 | 0.0151 | 0.3283 | 0.9983 | 3461.4978 | 0 | 0.0069 | 0 | 0.6421 | 0.9999 | 3512.2 | -7.696030978 | 4.2229 | 85.36 | 3.278 | 3.32 | 3.342 | 3.313333 | 0.03251666 | 3.259097 | 0.0166414 | 3 | 1.2286 | 13.77403 | 13.86886 | 13.681 | 12.99336 | -0.1451736 | 6.512938 | 5.07007 | 3.536839 | 5.039949 | 0.6183953 | 0.5851045 | 0.8974562 | 0.7003187 | 2.502561 | 1.570014 | 0.8172389 | 1.629938
HPLA/1.0GNP | 0 | 0 | 1 | 180 | 3000 | 307.61 | 317.17 | 0.35 | 0 | 3495.9523 | 0.9839 | 0.9435 | 3645.0145 | 0 | 5.7607 | 0.974 | 0.989 | 15641.7282 | 0.4601 | 0.989 | 2115.8976 | 0 | 0.0151 | 0.3283 | 0.9983 | 3461.4978 | 0 | 0.0069 | 0 | 0.6421 | 0.9999 | 3512.2 | -7.696030978 | 4.2229 | 85.36 | 3.15 | 3.17 | 3.144 | 3.154667 | 0.01361372 | 3.259097 | -0.03204284 | 3 | 1.2286 | 13.04405 | 13.12814 | 13.04942 | 12.98441 | -0.1457622 | 1.96255 | 3.847647 | 2.366849 | 2.725682 | 0.1184362 | 0.3930797 | 0.6273898 | 0.3796353 | 1.340447 | 1.967947 | 1.078703 | 1.462366
HPLA/1.0GNP | 0 | 0 | 1 | 190 | 1500 | 307.61 | 317.17 | 0.37 | 0 | 3495.9523 | 0.9839 | 0.9435 | 3645.0145 | 0 | 5.7607 | 0.974 | 0.989 | 15641.7282 | 0.4601 | 0.989 | 2115.8976 | 0 | 0.0151 | 0.3283 | 0.9983 | 3461.4978 | 0 | 0.0069 | 0 | 0.6421 | 0.9999 | 2966.1 | -4.41 | 2.43 | 157.5 | 2.969 | 3 | 2.987 | 2.985333 | 0.01556706 | 3.259097 | -0.08399996 | 3 | 1.2286 | 13.87602 | 13.93148 | 13.95653 | 13.07387 | -0.1398768 | 6.760498 | 4.209316 | 3.446642 | 4.805485 | 0.9053871 | 0.8656528 | 0.7758778 | 0.8489726 | 1.068069 | 0.7908643 | 0.8776385 | 0.9121906
HPLA/1.0GNP | 0 | 0 | 1 | 190 | 2000 | 307.61 | 317.17 | 0.37 | 0 | 3495.9523 | 0.9839 | 0.9435 | 3645.0145 | 0 | 5.7607 | 0.974 | 0.989 | 15641.7282 | 0.4601 | 0.989 | 2115.8976 | 0 | 0.0151 | 0.3283 | 0.9983 | 3461.4978 | 0 | 0.0069 | 0 | 0.6421 | 0.9999 | 2966.1 | -4.41 | 2.43 | 157.5 | 3.4 | 3.41 | 3.407 | 3.405667 | 0.005131601 | 3.259097 | 0.04497235 | 3 | 1.2286 | 13.3339 | 13.2999 | 13.55218 | 13.05837 | -0.1408969 | 6.584506 | 4.479776 | 3.193098 | 4.75246 | 0.9438707 | 0.6466105 | 0.7739521 | 0.7881444 | 1.0251 | 1.326942 | 0.8949243 | 1.082322
HPLA/1.0GNP | 0 | 0 | 1 | 190 | 3000 | 307.61 | 317.17 | 0.37 | 0 | 3495.9523 | 0.9839 | 0.9435 | 3645.0145 | 0 | 5.7607 | 0.974 | 0.989 | 15641.7282 | 0.4601 | 0.989 | 2115.8976 | 0 | 0.0151 | 0.3283 | 0.9983 | 3461.4978 | 0 | 0.0069 | 0 | 0.6421 | 0.9999 | 2966.1 | -4.41 | 2.43 | 157.5 | 4.107 | 4.08 | 4.144 | 4.110333 | 0.03212994 | 3.259097 | 0.2611876 | 3 | 1.2286 | 13.02437 | 13.08342 | 13.00111 | 13.0363 | -0.1423486 | 3.330429 | 8.063179 | 4.653689 | 5.349099 | 0.8132624 | 0.5130426 | 0.9144391 | 0.7469147 | 1.081365 | 1.004481 | 0.9508421 | 1.012229
HPLA/1.0GNP | 0 | 0 | 1 | 200 | 1500 | 307.61 | 317.17 | 0.39 | 0 | 3495.9523 | 0.9839 | 0.9435 | 3645.0145 | 0 | 5.7607 | 0.974 | 0.989 | 15641.7282 | 0.4601 | 0.989 | 2115.8976 | 0 | 0.0151 | 0.3283 | 0.9983 | 3461.4978 | 0 | 0.0069 | 0 | 0.6421 | 0.9999 | 1846.5 | -11.3 | 0.9786 | 253.3 | 3.653 | 3.672 | 3.652 | 3.659 | 0.01126943 | 3.259097 | 0.1227035 | 3 | 1.2286 | 13.05121 | 13.01006 | 13.00648 | 13.34702 | -0.1219066 | 6.178123 | 5.277676 | 6.817646 | 6.091148 | 0.8763825 | 0.606627 | 0.8282476 | 0.770419 | 1.494424 | 2.385836 | 2.875154 | 2.251805
HPLA/1.0GNP | 0 | 0 | 1 | 200 | 2000 | 307.61 | 317.17 | 0.39 | 0 | 3495.9523 | 0.9839 | 0.9435 | 3645.0145 | 0 | 5.7607 | 0.974 | 0.989 | 15641.7282 | 0.4601 | 0.989 | 2115.8976 | 0 | 0.0151 | 0.3283 | 0.9983 | 3461.4978 | 0 | 0.0069 | 0 | 0.6421 | 0.9999 | 1846.5 | -11.3 | 0.9786 | 253.3 | 4.092 | 4.05 | 4.137 | 4.093 | 0.04350862 | 3.259097 | 0.2558692 | 3 | 1.2286 | 12.97964 | 13.0029 | 12.99754 | 13.31899 | -0.1237507 | 4.384007 | 8.154312 | 3.08952 | 5.20928 | 0.3751848 | 0.5007192 | 0.4931837 | 0.4563626 | 1.845154 | 3.677965 | 1.631392 | 2.384837
HPLA/1.0GNP | 0 | 0 | 1 | 200 | 3000 | 307.61 | 317.17 | 0.39 | 0 | 3495.9523 | 0.9839 | 0.9435 | 3645.0145 | 0 | 5.7607 | 0.974 | 0.989 | 15641.7282 | 0.4601 | 0.989 | 2115.8976 | 0 | 0.0151 | 0.3283 | 0.9983 | 3461.4978 | 0 | 0.0069 | 0 | 0.6421 | 0.9999 | 1846.5 | -11.3 | 0.9786 | 253.3 | 4.65 | 4.648 | 4.593 | 4.630333 | 0.03234708 | 3.259097 | 0.420741 | 3 | 1.2286 | 12.94744 | 12.99932 | 13.00648 | 13.16035 | -0.1341875 | 2.551157 | 2.946303 | 11.30304 | 5.600167 | 0.4900417 | 0.3861323 | 0.960764 | 0.6123127 | 0.9817647 | 1.435366 | 1.234266 | 1.217132
HPLA/1.0GNP | 0 | 0 | 1 | 210 | 1500 | 307.61 | 317.17 | 0.3 | 0 | 3495.9523 | 0.9839 | 0.9435 | 3645.0145 | 0 | 5.7607 | 0.974 | 0.989 | 15641.7282 | 0.4601 | 0.989 | 2115.8976 | 0 | 0.0151 | 0.3283 | 0.9983 | 3461.4978 | 0 | 0.0069 | 0 | 0.6421 | 0.9999 | 116.5 | -13 | 0.31219 | 288.3 | 3.987 | 3.897 | 3.894 | 3.926 | 0.05284884 | 3.259097 | 0.204628 | 3 | 1.2286 | 13.04584 | 13.07805 | 13.05121 | 13.39533 | -0.1187285 | 6.174722 | 12.28882 | 1.899341 | 6.787628 | 0.980252 | 0.9684923 | 0.7018562 | 0.8835335 | 0.6420655 | 1.150515 | 0.7550357 | 0.8492055
HPLA/1.0GNP | 0 | 0 | 1 | 210 | 2000 | 307.61 | 317.17 | 0.3 | 0 | 3495.9523 | 0.9839 | 0.9435 | 3645.0145 | 0 | 5.7607 | 0.974 | 0.989 | 15641.7282 | 0.4601 | 0.989 | 2115.8976 | 0 | 0.0151 | 0.3283 | 0.9983 | 3461.4978 | 0 | 0.0069 | 0 | 0.6421 | 0.9999 | 116.5 | -13 | 0.31219 | 288.3 | 4.332 | 4.334 | 4.26 | 4.308667 | 0.04215843 | 3.259097 | 0.3220429 | 3 | 1.2286 | 13.97263 | 13.02974 | 12.9546 | 13.77463 | -0.09377433 | 4.153832 | 4.712083 | 2.609935 | 3.825283 | 0.5604677 | 0.4914692 | 0.5112078 | 0.5210482 | 1.639826 | 2.40225 | 1.156997 | 1.733024
HPLA/1.0GNP | 0 | 0 | 1 | 210 | 3000 | 307.61 | 317.17 | 0.3 | 0 | 3495.9523 | 0.9839 | 0.9435 | 3645.0145 | 0 | 5.7607 | 0.974 | 0.989 | 15641.7282 | 0.4601 | 0.989 | 2115.8976 | 0 | 0.0151 | 0.3283 | 0.9983 | 3461.4978 | 0 | 0.0069 | 0 | 0.6421 | 0.9999 | 116.5 | -13 | 0.31219 | 288.3 | 4.717 | 4.833 | 4.778 | 4.776 | 0.05802586 | 3.259097 | 0.4654364 | 3 | 1.2286 | 13.01006 | 12.9707 | 14.0603 | 13.8957 | -0.0858094 | 4.283087 | 3.125327 | 2.482009 | 3.296808 | 0.8331505 | 0.375089 | 0.3743174 | 0.527519 | 0.9934737 | 1.364308 | 1.388177 | 1.248653
HPLA/1.0GNP | 0 | 0 | 1 | 220 | 1500 | 307.61 | 317.17 | 0.32 | 0 | 3495.9523 | 0.9839 | 0.9435 | 3645.0145 | 0 | 5.7607 | 0.974 | 0.989 | 15641.7282 | 0.4601 | 0.989 | 2115.8976 | 0 | 0.0151 | 0.3283 | 0.9983 | 3461.4978 | 0 | 0.0069 | 0 | 0.6421 | 0.9999 | 548.31 | -36.8733 | 1.3173 | 55.5 | 3.828 | 3.768 | 3.787 | 3.794333 | 0.03066486 | 3.26 | 0.1639059 | 3 | 1.2286 | 13.1031 | 13.19613 | 13.18182 | 13.92134 | -0.08412224 | 1.450935 | 1.266155 | 2.721274 | 1.812788 | 0.3368564 | 0.2129019 | 0.7221561 | 0.4239715 | 0.7587938 | 0.8420807 | 0.8564801 | 0.8191182
HPLA/1.0GNP | 0 | 0 | 1 | 220 | 2000 | 307.61 | 317.17 | 0.32 | 0 | 3495.9523 | 0.9839 | 0.9435 | 3645.0145 | 0 | 5.7607 | 0.974 | 0.989 | 15641.7282 | 0.4601 | 0.989 | 2115.8976 | 0 | 0.0151 | 0.3283 | 0.9983 | 3461.4978 | 0 | 0.0069 | 0 | 0.6421 | 0.9999 | 548.31 | -36.8733 | 1.3173 | 55.5 | 1.91 | 1.926 | 1.931 | 1.922333 | 0.01096966 | 3.26 | -0.4103272 | 3 | 1.2286 | 14.21596 | 14.275 | 14.37698 | 14.28931 | -0.05991356 | 1.53545 | 2.345153 | 2.51807 | 2.132891 | 0.766193 | 0.289169 | 0.5768118 | 0.5440579 | 0.5248504 | 1.300935 | 1.033254 | 0.953013
HPLA/1.0GNP | 0 | 0 | 1 | 220 | 3000 | 307.61 | 317.17 | 0.32 | 0 | 3495.9523 | 0.9839 | 0.9435 | 3645.0145 | 0 | 5.7607 | 0.974 | 0.989 | 15641.7282 | 0.4601 | 0.989 | 2115.8976 | 0 | 0.0151 | 0.3283 | 0.9983 | 3461.4978 | 0 | 0.0069 | 0 | 0.6421 | 0.9999 | 548.31 | -36.8733 | 1.3173 | 55.5 | 2.503 | 2.48 | 2.477 | 2.486667 | 0.01422439 | 3.26 | -0.2372188 | 3 | 1.2286 | 14.6221 | 14.61494 | 14.58274 | 14.60659 | -0.03903994 | 1.54895 | 2.591701 | 1.435607 | 1.858753 | 0.4804704 | 0.5043654 | 0.2025409 | 0.3957922 | 0.7698754 | 1.180862 | 0.9837144 | 0.9781508
HPLA/3.0GNP | 0 | 0 | 1 | 180 | 1500 | 314.96 | 323.2 | 0.49 | 0 | 2589.5524 | 0.9845 | 0.8789 | 2692.0984 | 1328.7234 | 4.0279 | 0.9366 | 0.9891 | 8761.2011 | 0.5029 | 0.9914 | 1418.8089 | 0 | 0.0168 | 0.4059 | 0.9984 | 3076.2942 | 0 | 0.0049 | 0 | 0.4552 | 0.9999 | 3098.6 | -9.839927709 | 3.4648 | 69.36 | 3.278 | 3.261 | 3.285 | 3.274667 | 0.01234234 | 3.198616 | 0.02377611 | 3 | 1.2058 | 13.28917 | 13.57901 | 13.82234 | 12.99694 | -0.1449382 | 8.954234 | 8.515428 | 4.059367 | 7.176343 | 0.8146862 | 0.9348366 | 0.01294179 | 0.5874882 | 2.55903 | 0.9253434 | 3.049433 | 2.177935
HPLA/3.0GNP | 0 | 0 | 1 | 180 | 2000 | 314.96 | 323.2 | 0.49 | 0 | 2589.5524 | 0.9845 | 0.8789 | 2692.0984 | 1328.7234 | 4.0279 | 0.9366 | 0.9891 | 8761.2011 | 0.5029 | 0.9914 | 1418.8089 | 0 | 0.0168 | 0.4059 | 0.9984 | 3076.2942 | 0 | 0.0049 | 0 | 0.4552 | 0.9999 | 3098.6 | -9.839927709 | 3.4648 | 69.36 | 3.3 | 3.454 | 3.12 | 3.291333 | 0.1671686 | 3.198616 | 0.0289867 | 3 | 1.2058 | 13.52176 | 13.50208 | 13.85097 | 12.99992 | -0.1447421 | 7.098915 | 7.172972 | 3.999828 | 6.090572 | 0.8311321 | 0.6674949 | 0.8247245 | 0.7744505 | 1.882171 | 2.200275 | 1.23639 | 1.772945
HPLA/3.0GNP | 0 | 0 | 1 | 180 | 3000 | 314.96 | 323.2 | 0.49 | 0 | 2589.5524 | 0.9845 | 0.8789 | 2692.0984 | 1328.7234 | 4.0279 | 0.9366 | 0.9891 | 8761.2011 | 0.5029 | 0.9914 | 1418.8089 | 0 | 0.0168 | 0.4059 | 0.9984 | 3076.2942 | 0 | 0.0049 | 0 | 0.4552 | 0.9999 | 3098.6 | -9.839927709 | 3.4648 | 69.36 | 3.238 | 3.185 | 3.369 | 3.264 | 0.09471536 | 3.198616 | 0.02044134 | 3 | 1.2058 | 13.83487 | 13.62732 | 13.37147 | 12.99932 | -0.1447813 | 8.986845 | 4.270715 | 4.15197 | 5.803177 | 0.7855424 | 0.5715746 | 0.6879042 | 0.6816737 | 2.557078 | 1.70852 | 1.340085 | 1.868561
HPLA/3.0GNP | 0 | 0 | 1 | 190 | 1500 | 314.96 | 323.2 | 0.52 | 0 | 2589.5524 | 0.9845 | 0.8789 | 2692.0984 | 1328.7234 | 4.0279 | 0.9366 | 0.9891 | 8761.2011 | 0.5029 | 0.9914 | 1418.8089 | 0 | 0.0168 | 0.4059 | 0.9984 | 3076.2942 | 0 | 0.0049 | 0 | 0.4552 | 0.9999 | 2103.8 | -10.5 | 1.8757 | 103.44 | 3.701 | 3.75 | 3.672 | 3.707667 | 0.03942503 | 3.198616 | 0.1591472 | 3 | 1.2058 | 13.19613 | 13.22118 | 13.35537 | 13.0369 | -0.1423094 | 7.291461 | 9.372981 | 2.906453 | 6.523632 | 0.7958173 | 0.8185946 | 0.625236 | 0.7465493 | 1.75789 | 3.412598 | 1.334435 | 2.168308
HPLA/3.0GNP | 0 | 0 | 1 | 190 | 2000 | 314.96 | 323.2 | 0.52 | 0 | 2589.5524 | 0.9845 | 0.8789 | 2692.0984 | 1328.7234 | 4.0279 | 0.9366 | 0.9891 | 8761.2011 | 0.5029 | 0.9914 | 1418.8089 | 0 | 0.0168 | 0.4059 | 0.9984 | 3076.2942 | 0 | 0.0049 | 0 | 0.4552 | 0.9999 | 2103.8 | -10.5 | 1.8757 | 103.44 | 4.036 | 3.95 | 4.009 | 3.998333 | 0.04398106 | 3.198616 | 0.2500198 | 3 | 1.2058 | 13.14961 | 13.17824 | 13.13172 | 13.03332 | -0.1425448 | 7.058724 | 3.980918 | 3.849698 | 4.963113 | 0.7202973 | 0.7173164 | 0.4599385 | 0.6325174 | 1.956615 | 1.519843 | 1.586638 | 1.687699
HPLA/3.0GNP | 0 | 0 | 1 | 190 | 3000 | 314.96 | 323.2 | 0.52 | 0 | 2589.5524 | 0.9845 | 0.8789 | 2692.0984 | 1328.7234 | 4.0279 | 0.9366 | 0.9891 | 8761.2011 | 0.5029 | 0.9914 | 1418.8089 | 0 | 0.0168 | 0.4059 | 0.9984 | 3076.2942 | 0 | 0.0049 | 0 | 0.4552 | 0.9999 | 2103.8 | -10.5 | 1.8757 | 103.44 | 4.343 | 4.307 | 4.345 | 4.331667 | 0.02138535 | 3.198616 | 0.3542315 | 3 | 1.2058 | 13.07984 | 12.98859 | 13.03153 | 13.01662 | -0.1436434 | 5.754261 | 3.966254 | 8.494071 | 6.071529 | 0.6768458 | 0.788151 | 0.7993511 | 0.7547826 | 1.739422 | 1.190505 | 3.130939 | 2.020289
HPLA/3.0GNP | 0 | 0 | 1 | 200 | 1500 | 314.96 | 323.2 | 0.56 | 0 | 2589.5524 | 0.9845 | 0.8789 | 2692.0984 | 1328.7234 | 4.0279 | 0.9366 | 0.9891 | 8761.2011 | 0.5029 | 0.9914 | 1418.8089 | 0 | 0.0168 | 0.4059 | 0.9984 | 3076.2942 | 0 | 0.0049 | 0 | 0.4552 | 0.9999 | 1328.1 | -22 | 0.67573 | 179.7 | 3.916 | 3.905 | 3.92 | 3.913667 | 0.007767453 | 3.198616 | 0.22355 | 3 | 1.2058 | 13.07626 | 13.1192 | 13.09594 | 13.25756 | -0.127792 | 4.183158 | 2.562897 | 3.364546 | 3.370201 | 0.881895 | 0.826267 | 0.2597836 | 0.6559819 | 1.032132 | 0.6098489 | 1.451452 | 1.031144
HPLA/3.0GNP | 0 | 0 | 1 | 200 | 2000 | 314.96 | 323.2 | 0.56 | 0 | 2589.5524 | 0.9845 | 0.8789 | 2692.0984 | 1328.7234 | 4.0279 | 0.9366 | 0.9891 | 8761.2011 | 0.5029 | 0.9914 | 1418.8089 | 0 | 0.0168 | 0.4059 | 0.9984 | 3076.2942 | 0 | 0.0049 | 0 | 0.4552 | 0.9999 | 1328.1 | -22 | 0.67573 | 179.7 | 4.192 | 4.232 | 4.21 | 4.211333 | 0.02003331 | 3.198616 | 0.3166111 | 3 | 1.2058 | 13.053 | 13.02437 | 13.03332 | 13.15319 | -0.1346584 | 2.824804 | 3.627218 | 4.29787 | 3.583297 | 0.1531545 | 0.8170251 | 0.8656622 | 0.6119472 | 1.854399 | 0.9975872 | 0.8498382 | 1.233941
HPLA/3.0GNP | 0 | 0 | 1 | 200 | 3000 | 314.96 | 323.2 | 0.56 | 0 | 2589.5524 | 0.9845 | 0.8789 | 2692.0984 | 1328.7234 | 4.0279 | 0.9366 | 0.9891 | 8761.2011 | 0.5029 | 0.9914 | 1418.8089 | 0 | 0.0168 | 0.4059 | 0.9984 | 3076.2942 | 0 | 0.0049 | 0 | 0.4552 | 0.9999 | 1328.1 | -22 | 0.67573 | 179.7 | 4.734 | 4.783 | 4.724 | 4.747 | 0.03157531 | 3.198616 | 0.4840794 | 3 | 1.2058 | 12.98501 | 12.99396 | 13.02079 | 13.09713 | -0.1383466 | 5.908741 | 1.943671 | 8.305446 | 5.385953 | 0.4729854 | 0.3028731 | 0.7328968 | 0.5029184 | 2.749283 | 1.153086 | 2.496036 | 2.132802
HPLA/3.0GNP | 0 | 0 | 1 | 210 | 1500 | 314.96 | 323.2 | 0.59 | 0 | 2589.5524 | 0.9845 | 0.8789 | 2692.0984 | 1328.7234 | 4.0279 | 0.9366 | 0.9891 | 8761.2011 | 0.5029 | 0.9914 | 1418.8089 | 0 | 0.0168 | 0.4059 | 0.9984 | 3076.2942 | 0 | 0.0049 | 0 | 0.4552 | 0.9999 | 794.85 | -17.18815 | 1.415 | 47.07 | 4.193 | 4.187 | 4.271 | 4.217 | 0.0468615 | 3.198616 | 0.3183827 | 3 | 1.2058 | 12.99217 | 12.99754 | 13.06016 | 13.62494 | -0.1036226 | 3.8775 | 1.762249 | 2.532421 | 2.724057 | 0.3450539 | 0.4262032 | 0.7454322 | 0.5055631 | 1.727396 | 0.8694832 | 0.9275081 | 1.174796
HPLA/3.0GNP | 0 | 0 | 1 | 210 | 2000 | 314.96 | 323.2 | 0.59 | 0 | 2589.5524 | 0.9845 | 0.8789 | 2692.0984 | 1328.7234 | 4.0279 | 0.9366 | 0.9891 | 8761.2011 | 0.5029 | 0.9914 | 1418.8089 | 0 | 0.0168 | 0.4059 | 0.9984 | 3076.2942 | 0 | 0.0049 | 0 | 0.4552 | 0.9999 | 794.85 | -17.18815 | 1.415 | 47.07 | 4.477 | 4.567 | 4.63 | 4.558 | 0.07689603 | 3.198616 | 0.4249913 | 3 | 1.2058 | 13.02258 | 12.98322 | 12.99217 | 13.61122 | -0.104525 | 2.758493 | 2.058319 | 1.529652 | 2.115488 | 0.1087083 | 0.143487 | 0.0755088 | 0.1092347 | 1.822199 | 1.416267 | 1.023738 | 1.420735
HPLA/3.0GNP | 0 | 0 | 1 | 210 | 3000 | 314.96 | 323.2 | 0.59 | 0 | 2589.5524 | 0.9845 | 0.8789 | 2692.0984 | 1328.7234 | 4.0279 | 0.9366 | 0.9891 | 8761.2011 | 0.5029 | 0.9914 | 1418.8089 | 0 | 0.0168 | 0.4059 | 0.9984 | 3076.2942 | 0 | 0.0049 | 0 | 0.4552 | 0.9999 | 794.85 | -17.18815 | 1.415 | 47.07 | 5.068 | 5.106 | 4.995 | 5.056333 | 0.05641217 | 3.198616 | 0.5807879 | 3 | 1.2058 | 13.02616 | 12.98501 | 12.97964 | 13.56351 | -0.1076639 | 4.845981 | 1.922133 | 3.818155 | 3.528756 | 0.8329959 | 0.3794545 | 0.08635032 | 0.4329336 | 1.260366 | 0.7799437 | 1.765942 | 1.268751
PP_UN | 1 | 0 | 0 | 220 | 500 | 256.41 | 268.21 | 0.05 | 99.366 | 6719.7783 | 0.7243 | 0.9467 | 14467.3467 | 0 | 6.9039 | 0.5273 | 0.9949 | 22294.2131 | 0.293 | 0.9988 | 809320.366 | 46.2234 | 124.2175 | 0.2664 | 0.9991 | 12968.8285 | 46.2233 | 0.4415 | 0.2664 | 10 | 0.9979 | 1354.6 | 12.47 | 18.997 | 144.217 | 0 | 0 | 0 | 0 | 0 | 2.4 | -1 |  |  | 0 | 0 | 0 | 0 | -1 | 0 | 0 | 0 | 0 | 0 | 0 | 0 | 0 | 0 | 0 | 0
PP_UN | 1 | 0 | 0 | 220 | 750 | 256.41 | 268.21 | 0.05 | 99.366 | 6719.7783 | 0.7243 | 0.9467 | 14467.3467 | 0 | 6.9039 | 0.5273 | 0.9949 | 22294.2131 | 0.293 | 0.9988 | 809320.366 | 46.2234 | 124.2175 | 0.2664 | 0.9991 | 12968.8285 | 46.2233 | 0.4415 | 0.2664 | 10 | 0.9979 | 1354.6 | 12.47 | 18.997 | 144.217 | 0 | 0 | 0 | 0 | 0 | 2.4 | -1 |  |  | 0 | 0 | 0 | 0 | -1 | 0 | 0 | 0 | 0 | 0 | 0 | 0 | 0 | 0 | 0 | 0
PP_UN | 1 | 0 | 0 | 220 | 1000 | 256.41 | 268.21 | 0.05 | 99.366 | 6719.7783 | 0.7243 | 0.9467 | 14467.3467 | 0 | 6.9039 | 0.5273 | 0.9949 | 22294.2131 | 0.293 | 0.9988 | 809320.366 | 46.2234 | 124.2175 | 0.2664 | 0.9991 | 12968.8285 | 46.2233 | 0.4415 | 0.2664 | 10 | 0.9979 | 1354.6 | 12.47 | 18.997 | 144.217 | 1.787 | 1.765 | 1.78 | 1.777333 | 0.01123981 | 2.4 | -0.2594444 |  |  | 14.62208 | 14.6585 | 14.6585 | 14.64636 | -0.03642362 | 1.700906 | 1.270411 | 1.74249 | 1.571269 | 0.5006266 | 0.2420698 | 0.1050869 | 0.2825945 | 0.8062542 | 0.7518884 | 1.098153 | 0.8854319
PP_UN | 1 | 0 | 0 | 220 | 1500 | 256.41 | 268.21 | 0.05 | 99.366 | 6719.7783 | 0.7243 | 0.9467 | 14467.3467 | 0 | 6.9039 | 0.5273 | 0.9949 | 22294.2131 | 0.293 | 0.9988 | 809320.366 | 46.2234 | 124.2175 | 0.2664 | 0.9991 | 12968.8285 | 46.2233 | 0.4415 | 0.2664 | 10 | 0.9979 | 1354.6 | 12.47 | 18.997 | 144.217 | 2.45 | 2.436 | 2.448 | 2.444667 | 0.007571878 | 2.4 | 0.01861111 |  |  | 14.39092 | 14.231 | 14.17558 | 14.26583 | -0.06145835 | 0.8311726 | 1.289671 | 2.354787 | 1.491877 | 0.03038829 | 0.6091987 | 0.8323057 | 0.4906309 | 0.6125471 | 0.541766 | 0.6685885 | 0.6076339
PP_UN | 1 | 0 | 0 | 220 | 2000 | 256.41 | 268.21 | 0.05 | 99.366 | 6719.7783 | 0.7243 | 0.9467 | 14467.3467 | 0 | 6.9039 | 0.5273 | 0.9949 | 22294.2131 | 0.293 | 0.9988 | 809320.366 | 46.2234 | 124.2175 | 0.2664 | 0.9991 | 12968.8285 | 46.2233 | 0.4415 | 0.2664 | 10 | 0.9979 | 1354.6 | 12.47 | 18.997 | 144.217 | 2.668 | 2.662 | 2.667 | 2.665667 | 0.00321455 | 2.4 | 0.1106944 |  |  | 13.88267 | 14.07742 | 14.06 | 14.00669 | -0.07850696 | 1.244983 | 1.776411 | 1.015735 | 1.345709 | 0.5830399 | 0.6469764 | 0.1520624 | 0.4606929 | 0.6270959 | 0.8209809 | 0.6768299 | 0.7083022
PP_UN | 1 | 0 | 0 | 220 | 3000 | 256.41 | 268.21 | 0.05 | 99.366 | 6719.7783 | 0.7243 | 0.9467 | 14467.3467 | 0 | 6.9039 | 0.5273 | 0.9949 | 22294.2131 | 0.293 | 0.9988 | 809320.366 | 46.2234 | 124.2175 | 0.2664 | 0.9991 | 12968.8285 | 46.2233 | 0.4415 | 0.2664 | 10 | 0.9979 | 1354.6 | 12.47 | 18.997 | 144.217 | 3.01 | 3.004 | 2.992 | 3.002 | 0.009165151 | 2.4 | 0.2508333 |  |  | 13.5565 | 13.58817 | 13.6515 | 13.59872 | -0.1053472 | 1.345855 | 1.821656 | 3.188494 | 2.118668 | 0.2452657 | 0.3666295 | 0.4578088 | 0.356568 | 0.8577104 | 0.9638659 | 1.673298 | 1.164958
PP_UN | 1 | 0 | 0 | 220 | 4000 | 256.41 | 268.21 | 0.05 | 99.366 | 6719.7783 | 0.7243 | 0.9467 | 14467.3467 | 0 | 6.9039 | 0.5273 | 0.9949 | 22294.2131 | 0.293 | 0.9988 | 809320.366 | 46.2234 | 124.2175 | 0.2664 | 0.9991 | 12968.8285 | 46.2233 | 0.4415 | 0.2664 | 10 | 0.9979 | 1354.6 | 12.47 | 18.997 | 144.217 | 2.955 | 2.94 | 2.94 | 2.945 | 0.008660254 | 2.4 | 0.2270833 |  |  | 13.33167 | 13.39817 | 13.395 | 13.37494 | -0.1200695 | 2.436551 | 2.504971 | 3.384054 | 2.775192 | 0.4194261 | 0.4569605 | 0.6683076 | 0.5148981 | 1.114935 | 0.9260538 | 1.323443 | 1.121477
PP_UN | 1 | 0 | 0 | 260 | 500 | 256.41 | 268.21 | 5.57 | 99.366 | 6719.7783 | 0.7243 | 0.9467 | 14467.3467 | 0 | 6.9039 | 0.5273 | 0.9949 | 22294.2131 | 0.293 | 0.9988 | 809320.366 | 46.2234 | 124.2175 | 0.2664 | 0.9991 | 12968.8285 | 46.2233 | 0.4415 | 0.2664 | 10 | 0.9979 | 702.3 | 34.79 | 7.789 | 81.127 | 0.842 | 0.827 | 0.864 | 0.8443333 | 0.01861003 | 2.4 | -0.6481944 |  |  | 13.40133 | 13.4235 | 13.25725 | 13.36069 | -0.121007 | 7.704775 | 4.461525 | 7.549079 | 6.571793 | 0.4367049 | 0.2469712 | 0.09047673 | 0.2580509 | 4.237937 | 2.647181 | 5.225915 | 4.037011
PP_UN | 1 | 0 | 0 | 260 | 750 | 256.41 | 268.21 | 5.57 | 99.366 | 6719.7783 | 0.7243 | 0.9467 | 14467.3467 | 0 | 6.9039 | 0.5273 | 0.9949 | 22294.2131 | 0.293 | 0.9988 | 809320.366 | 46.2234 | 124.2175 | 0.2664 | 0.9991 | 12968.8285 | 46.2233 | 0.4415 | 0.2664 | 10 | 0.9979 | 702.3 | 34.79 | 7.789 | 81.127 | 1.316 | 1.329 | 1.338 | 1.327667 | 0.01106044 | 2.4 | -0.4468056 |  |  | 13.74333 | 13.63725 | 13.74175 | 13.70744 | -0.09819447 | 4.257753 | 2.485661 | 5.053755 | 3.93239 | 0.2576335 | 0.009833301 | 0.5372577 | 0.2682415 | 2.858684 | 1.927456 | 2.45376 | 2.4133
PP_UN | 1 | 0 | 0 | 260 | 1000 | 256.41 | 268.21 | 5.57 | 99.366 | 6719.7783 | 0.7243 | 0.9467 | 14467.3467 | 0 | 6.9039 | 0.5273 | 0.9949 | 22294.2131 | 0.293 | 0.9988 | 809320.366 | 46.2234 | 124.2175 | 0.2664 | 0.9991 | 12968.8285 | 46.2233 | 0.4415 | 0.2664 | 10 | 0.9979 | 702.3 | 34.79 | 7.789 | 81.127 | 1.817 | 1.844 | 1.807 | 1.822667 | 0.01913984 | 2.4 | -0.2405556 |  |  | 13.98717 | 14.17083 | 14.12175 | 14.09325 | -0.07281252 | 2.177168 | 1.725379 | 2.513975 | 2.138841 | 0.6126116 | 0.4217839 | 0.7260555 | 0.586817 | 0.8550379 | 0.7987463 | 0.9489831 | 0.8675891
PP_UN | 1 | 0 | 0 | 260 | 1500 | 256.41 | 268.21 | 5.57 | 99.366 | 6719.7783 | 0.7243 | 0.9467 | 14467.3467 | 0 | 6.9039 | 0.5273 | 0.9949 | 22294.2131 | 0.293 | 0.9988 | 809320.366 | 46.2234 | 124.2175 | 0.2664 | 0.9991 | 12968.8285 | 46.2233 | 0.4415 | 0.2664 | 10 | 0.9979 | 702.3 | 34.79 | 7.789 | 81.127 | 2.268 | 2.276 | 2.265 | 2.269667 | 0.005686241 | 2.4 | -0.05430556 |  |  | 14.12017 | 14.17242 | 14.28642 | 14.193 | -0.06625002 | 1.668981 | 0.9451324 | 1.414811 | 1.342975 | 0.3560632 | 0.05273854 | 0.4794343 | 0.2960787 | 0.8896184 | 0.5923896 | 0.711347 | 0.7311183
PP_UN | 1 | 0 | 0 | 260 | 2000 | 256.41 | 268.21 | 5.57 | 99.366 | 6719.7783 | 0.7243 | 0.9467 | 14467.3467 | 0 | 6.9039 | 0.5273 | 0.9949 | 22294.2131 | 0.293 | 0.9988 | 809320.366 | 46.2234 | 124.2175 | 0.2664 | 0.9991 | 12968.8285 | 46.2233 | 0.4415 | 0.2664 | 10 | 0.9979 | 702.3 | 34.79 | 7.789 | 81.127 | 2.346 | 2.36 | 2.33 | 2.345333 | 0.01501111 | 2.4 | -0.02277778 |  |  | 14.15658 | 14.35767 | 14.25633 | 14.25686 | -0.06204863 | 1.153152 | 1.317299 | 1.36674 | 1.279064 | 0.6830282 | 0.1115951 | 0.5654034 | 0.4533422 | 0.3862677 | 0.8096398 | 0.5729832 | 0.5896303
PP_UN | 1 | 0 | 0 | 260 | 3000 | 256.41 | 268.21 | 5.57 | 99.366 | 6719.7783 | 0.7243 | 0.9467 | 14467.3467 | 0 | 6.9039 | 0.5273 | 0.9949 | 22294.2131 | 0.293 | 0.9988 | 809320.366 | 46.2234 | 124.2175 | 0.2664 | 0.9991 | 12968.8285 | 46.2233 | 0.4415 | 0.2664 | 10 | 0.9979 | 702.3 | 34.79 | 7.789 | 81.127 | 2.667 | 2.657 | 2.668 | 2.664 | 0.006082763 | 2.4 | 0.11 |  |  | 13.661 | 13.69267 | 13.71167 | 13.68844 | -0.09944447 | 1.205356 | 1.089857 | 1.393466 | 1.229559 | 0.03377478 | 0.06293911 | 0.09955804 | 0.06542398 | 0.7331602 | 0.6458142 | 0.8643851 | 0.7477865
PP_UN | 1 | 0 | 0 | 260 | 4000 | 256.41 | 268.21 | 5.57 | 99.366 | 6719.7783 | 0.7243 | 0.9467 | 14467.3467 | 0 | 6.9039 | 0.5273 | 0.9949 | 22294.2131 | 0.293 | 0.9988 | 809320.366 | 46.2234 | 124.2175 | 0.2664 | 0.9991 | 12968.8285 | 46.2233 | 0.4415 | 0.2664 | 10 | 0.9979 | 702.3 | 34.79 | 7.789 | 81.127 | 2.772 | 2.789 | 2.804 | 2.788333 | 0.01601041 | 2.4 | 0.1618056 |  |  | 13.27467 | 13.26833 | 13.30158 | 13.28153 | -0.1262153 | 1.341916 | 2.300542 | 4.435255 | 2.692571 | 0.07560097 | 0.2483702 | 0.9321382 | 0.4187031 | 0.8131287 | 1.343842 | 0.8424759 | 0.9998154
PP_PRO | 1 | 0 | 0 | 220 | 500 | 258.58 | 265.67 | 0 | 115.11 | 5289.0536 | 0.773 | 0.9705 | 10240.9177 | 0 | 10.1987 | 0.6823 | 0.997 | 8693.6534 | 0.3237 | 0.9978 | 229630.711 | 11.9547 | 109.466 | 0.309 | 0.9979 | 5042.5206 | 11.9547 | 0.4343 | 0.309 | 10 | 0.9974 | 930.38 | 20.402 | 11.6 | 103.64 | 0.776 | 0.783 | 0.791 | 0.7833333 | 0.007505553 | 2.38 | -0.6708683 |  |  | 13.34433 | 13.45358 | 13.585 | 13.46097 | -0.1144098 | 9.913459 | 5.487711 | 7.041564 | 7.480911 | 0.8504337 | 0.3278754 | 0.5398586 | 0.5727226 | 2.590388 | 2.768664 | 3.074241 | 2.811098
PP_PRO | 1 | 0 | 0 | 220 | 750 | 258.58 | 265.67 | 0 | 115.11 | 5289.0536 | 0.773 | 0.9705 | 10240.9177 | 0 | 10.1987 | 0.6823 | 0.997 | 8693.6534 | 0.3237 | 0.9978 | 229630.711 | 11.9547 | 109.466 | 0.309 | 0.9979 | 5042.5206 | 11.9547 | 0.4343 | 0.309 | 10 | 0.9974 | 930.38 | 20.402 | 11.6 | 103.64 | 1.16 | 1.135 | 1.148 | 1.147667 | 0.01250333 | 2.38 | -0.5177871 |  |  | 13.86842 | 14.21833 | 14.25 | 14.11225 | -0.07156252 | 2.689704 | 2.717991 | 2.383016 | 2.596903 | 0.371461 | 0.3377027 | 0.1689987 | 0.2927208 | 1.465924 | 1.600919 | 1.474113 | 1.513652
PP_PRO | 1 | 0 | 0 | 220 | 1000 | 258.58 | 265.67 | 0 | 115.11 | 5289.0536 | 0.773 | 0.9705 | 10240.9177 | 0 | 10.1987 | 0.6823 | 0.997 | 8693.6534 | 0.3237 | 0.9978 | 229630.711 | 11.9547 | 109.466 | 0.309 | 0.9979 | 5042.5206 | 11.9547 | 0.4343 | 0.309 | 10 | 0.9974 | 930.38 | 20.402 | 11.6 | 103.64 | 1.721 | 1.729 | 1.723 | 1.724333 | 0.004163332 | 2.38 | -0.2754902 |  |  | 14.53658 | 14.62208 | 14.6585 | 14.60572 | -0.03909723 | 3.151562 | 2.304027 | 1.547476 | 2.334355 | 0.01274277 | 0.4326518 | 0.3660216 | 0.270472 | 1.455144 | 0.9038571 | 0.7849723 | 1.047991
PP_PRO | 1 | 0 | 0 | 220 | 1500 | 258.58 | 265.67 | 0 | 115.11 | 5289.0536 | 0.773 | 0.9705 | 10240.9177 | 0 | 10.1987 | 0.6823 | 0.997 | 8693.6534 | 0.3237 | 0.9978 | 229630.711 | 11.9547 | 109.466 | 0.309 | 0.9979 | 5042.5206 | 11.9547 | 0.4343 | 0.309 | 10 | 0.9974 | 930.38 | 20.402 | 11.6 | 103.64 | 2.145 | 2.143 | 2.116 | 2.134667 | 0.01619671 | 2.38 | -0.1030812 |  |  | 14.6585 | 14.6585 | 14.55875 | 14.62525 | -0.03781251 | 1.366803 | 1.663795 | 1.440829 | 1.490476 | 0.3211887 | 0.7821384 | 0.4275176 | 0.5102816 | 0.7789388 | 0.4994229 | 0.8336918 | 0.7040178
PP_PRO | 1 | 0 | 0 | 220 | 2000 | 258.58 | 265.67 | 0 | 115.11 | 5289.0536 | 0.773 | 0.9705 | 10240.9177 | 0 | 10.1987 | 0.6823 | 0.997 | 8693.6534 | 0.3237 | 0.9978 | 229630.711 | 11.9547 | 109.466 | 0.309 | 0.9979 | 5042.5206 | 11.9547 | 0.4343 | 0.309 | 10 | 0.9974 | 930.38 | 20.402 | 11.6 | 103.64 | 2.384 | 2.382 | 2.38 | 2.382 | 0.002 | 2.38 | 0.0008403361 |  |  | 14.49542 | 14.42417 | 14.42892 | 14.4495 | -0.04937501 | 2.36321 | 1.082195 | 0.8823799 | 1.442595 | 0.5167205 | 0.3964936 | 0.2198834 | 0.3776992 | 1.340541 | 0.5500449 | 0.598741 | 0.8297758
PP_PRO | 1 | 0 | 0 | 220 | 3000 | 258.58 | 265.67 | 0 | 115.11 | 5289.0536 | 0.773 | 0.9705 | 10240.9177 | 0 | 10.1987 | 0.6823 | 0.997 | 8693.6534 | 0.3237 | 0.9978 | 229630.711 | 11.9547 | 109.466 | 0.309 | 0.9979 | 5042.5206 | 11.9547 | 0.4343 | 0.309 | 10 | 0.9974 | 930.38 | 20.402 | 11.6 | 103.64 | 2.619 | 2.612 | 2.626 | 2.619 | 0.007 | 2.38 | 0.1004202 |  |  | 13.99033 | 13.95867 | 14.00775 | 13.98558 | -0.07989585 | 3.224708 | 1.551242 | 1.187012 | 1.987654 | 0.6583676 | 0.6932032 | 0.5766913 | 0.6427541 | 1.339462 | 0.49777 | 0.5716973 | 0.8029764
PP_PRO | 1 | 0 | 0 | 220 | 4000 | 258.58 | 265.67 | 0 | 115.11 | 5289.0536 | 0.773 | 0.9705 | 10240.9177 | 0 | 10.1987 | 0.6823 | 0.997 | 8693.6534 | 0.3237 | 0.9978 | 229630.711 | 11.9547 | 109.466 | 0.309 | 0.9979 | 5042.5206 | 11.9547 | 0.4343 | 0.309 | 10 | 0.9974 | 930.38 | 20.402 | 11.6 | 103.64 | 2.828 | 2.821 | 2.824 | 2.824333 | 0.003511885 | 2.38 | 0.1866947 |  |  | 13.376 | 13.49633 | 13.52483 | 13.46572 | -0.1140973 | 4.786914 | 1.921423 | 1.766854 | 2.825064 | 0.96763 | 0.4347361 | 0.6515529 | 0.6846397 | 0.6227362 | 0.9574218 | 0.7690199 | 0.7830593
PP_PRO | 1 | 0 | 0 | 260 | 500 | 258.58 | 265.67 | 5.82 | 115.11 | 5289.0536 | 0.773 | 0.9705 | 10240.9177 | 0 | 10.1987 | 0.6823 | 0.997 | 8693.6534 | 0.3237 | 0.9978 | 229630.711 | 11.9547 | 109.466 | 0.309 | 0.9979 | 5042.5206 | 11.9547 | 0.4343 | 0.309 | 10 | 0.9974 | 636.8 | 116.77 | 38.417 | 62.1627 | 0.934 | 0.918 | 0.908 | 0.92 | 0.01311488 | 2.38 | -0.6134454 |  |  | 14.10908 | 13.946 | 14.19933 | 14.08481 | -0.07336807 | 4.275406 | 3.861249 | 3.892206 | 4.00962 | 0.4448622 | 0.1198557 | 0.4076841 | 0.324134 | 2.371313 | 2.737521 | 1.793149 | 2.300661
PP_PRO | 1 | 0 | 0 | 260 | 750 | 258.58 | 265.67 | 5.82 | 115.11 | 5289.0536 | 0.773 | 0.9705 | 10240.9177 | 0 | 10.1987 | 0.6823 | 0.997 | 8693.6534 | 0.3237 | 0.9978 | 229630.711 | 11.9547 | 109.466 | 0.309 | 0.9979 | 5042.5206 | 11.9547 | 0.4343 | 0.309 | 10 | 0.9974 | 636.8 | 116.77 | 38.417 | 62.1627 | 1.335 | 1.324 | 1.335 | 1.331333 | 0.006350853 | 2.38 | -0.4406162 |  |  | 14.05367 | 14.20725 | 14.23575 | 14.16556 | -0.06805557 | 2.527919 | 2.796437 | 3.528785 | 2.951047 | 0.07521376 | 0.1009755 | 0.1455225 | 0.1072372 | 1.931843 | 1.944066 | 2.360314 | 2.078741
PP_PRO | 1 | 0 | 0 | 260 | 1000 | 258.58 | 265.67 | 5.82 | 115.11 | 5289.0536 | 0.773 | 0.9705 | 10240.9177 | 0 | 10.1987 | 0.6823 | 0.997 | 8693.6534 | 0.3237 | 0.9978 | 229630.711 | 11.9547 | 109.466 | 0.309 | 0.9979 | 5042.5206 | 11.9547 | 0.4343 | 0.309 | 10 | 0.9974 | 636.8 | 116.77 | 38.417 | 62.1627 | 1.747 | 1.739 | 1.749 | 1.745 | 0.005291503 | 2.38 | -0.2668067 |  |  | 14.3925 | 14.38142 | 14.4685 | 14.41414 | -0.0517014 | 1.287448 | 1.072075 | 1.129299 | 1.162941 | 0.03995082 | 0.152021 | 0.002653177 | 0.06487499 | 0.9021711 | 0.6473404 | 0.793706 | 0.7810725
PP_PRO | 1 | 0 | 0 | 260 | 1500 | 258.58 | 265.67 | 5.82 | 115.11 | 5289.0536 | 0.773 | 0.9705 | 10240.9177 | 0 | 10.1987 | 0.6823 | 0.997 | 8693.6534 | 0.3237 | 0.9978 | 229630.711 | 11.9547 | 109.466 | 0.309 | 0.9979 | 5042.5206 | 11.9547 | 0.4343 | 0.309 | 10 | 0.9974 | 636.8 | 116.77 | 38.417 | 62.1627 | 2.18 | 2.173 | 2.188 | 2.180333 | 0.007505553 | 2.38 | -0.08389356 |  |  | 14.54292 | 14.45583 | 14.61575 | 14.53817 | -0.04354168 | 1.552952 | 0.9570128 | 1.196746 | 1.23557 | 0.6473145 | 0.2728065 | 0.481976 | 0.4673656 | 0.6566827 | 0.5634605 | 0.5623615 | 0.5941683
PP_PRO | 1 | 0 | 0 | 260 | 2000 | 258.58 | 265.67 | 5.82 | 115.11 | 5289.0536 | 0.773 | 0.9705 | 10240.9177 | 0 | 10.1987 | 0.6823 | 0.997 | 8693.6534 | 0.3237 | 0.9978 | 229630.711 | 11.9547 | 109.466 | 0.309 | 0.9979 | 5042.5206 | 11.9547 | 0.4343 | 0.309 | 10 | 0.9974 | 636.8 | 116.77 | 38.417 | 62.1627 | 2.333 | 2.316 | 2.316 | 2.321667 | 0.009814955 | 2.38 | -0.0245098 |  |  | 14.46058 | 14.37033 | 14.53183 | 14.45425 | -0.04906251 | 1.281318 | 1.693637 | 1.382393 | 1.452449 | 0.4138412 | 0.6763764 | 0.610344 | 0.5668539 | 0.7298887 | 0.5852843 | 0.6002679 | 0.6384803
PP_PRO | 1 | 0 | 0 | 260 | 3000 | 258.58 | 265.67 | 5.82 | 115.11 | 5289.0536 | 0.773 | 0.9705 | 10240.9177 | 0 | 10.1987 | 0.6823 | 0.997 | 8693.6534 | 0.3237 | 0.9978 | 229630.711 | 11.9547 | 109.466 | 0.309 | 0.9979 | 5042.5206 | 11.9547 | 0.4343 | 0.309 | 10 | 0.9974 | 636.8 | 116.77 | 38.417 | 62.1627 | 2.63 | 2.631 | 2.633 | 2.631333 | 0.001527525 | 2.38 | 0.1056022 |  |  | 13.95233 | 14.00142 | 13.97925 | 13.97767 | -0.08041669 | 0.992164 | 1.070319 | 1.772272 | 1.278252 | 0.1535792 | 0.3553345 | 0.6351303 | 0.381348 | 0.6010421 | 0.6242546 | 0.769874 | 0.6650569
PP_PRO | 1 | 0 | 0 | 260 | 4000 | 258.58 | 265.67 | 5.82 | 115.11 | 5289.0536 | 0.773 | 0.9705 | 10240.9177 | 0 | 10.1987 | 0.6823 | 0.997 | 8693.6534 | 0.3237 | 0.9978 | 229630.711 | 11.9547 | 109.466 | 0.309 | 0.9979 | 5042.5206 | 11.9547 | 0.4343 | 0.309 | 10 | 0.9974 | 636.8 | 116.77 | 38.417 | 62.1627 | 2.895 | 2.882 | 2.877 | 2.884667 | 0.009291573 | 2.38 | 0.2120448 |  |  | 13.38867 | 13.51533 | 13.547 | 13.48367 | -0.1129167 | 1.150341 | 2.858545 | 1.874418 | 1.961101 | 0.1736396 | 0.7722304 | 0.7126698 | 0.5528466 | 0.7650757 | 0.9176127 | 0.7440535 | 0.808914
PP/1.0NC | 1 | 0 | 0 | 220 | 500 | 251.09 | 262.39 | 0.1 | 107.4 | 1717.3021 | 0.6801 | 0.9443 | 4195.1311 | 0 | 7.0967 | 0.4472 | 0.9814 | 8633.9312 | 0.3121 | 0.9977 | 255706.573 | 14.1136 | 113.9282 | 0.2928 | 0.9979 | 5022.0132 | 14.1136 | 0.4379 | 0.2928 | 10 | 0.9972 | 1227.7 | 30.86 | 24.3 | 141.753 | 0.769 | 0.772 | 0.766 | 0.769 | 0.003 | 2.38 | -0.6768908 |  |  | 13.946 | 13.604 | 13.6325 | 13.7275 | -0.09687502 | 5.304517 | 5.307556 | 2.758349 | 4.456808 | 0.2255196 | 0.1680696 | 0.2082657 | 0.2006183 | 3.360574 | 3.306252 | 1.738368 | 2.801731
PP/1.0NC | 1 | 0 | 0 | 220 | 750 | 251.09 | 262.39 | 0.1 | 107.4 | 1717.3021 | 0.6801 | 0.9443 | 4195.1311 | 0 | 7.0967 | 0.4472 | 0.9814 | 8633.9312 | 0.3121 | 0.9977 | 255706.573 | 14.1136 | 113.9282 | 0.2928 | 0.9979 | 5022.0132 | 14.1136 | 0.4379 | 0.2928 | 10 | 0.9972 | 1227.7 | 30.86 | 24.3 | 141.753 | 1.203 | 1.181 | 1.77 | 1.384667 | 0.3338897 | 2.38 | -0.4182073 |  |  | 14.24683 | 14.35925 | 14.12967 | 14.24525 | -0.06281252 | 1.859268 | 3.20912 | 2.938785 | 2.669058 | 0.04613914 | 0.563371 | 0.3122268 | 0.3072456 | 1.341591 | 1.298408 | 1.816745 | 1.485581
PP/1.0NC | 1 | 0 | 0 | 220 | 1000 | 251.09 | 262.39 | 0.1 | 107.4 | 1717.3021 | 0.6801 | 0.9443 | 4195.1311 | 0 | 7.0967 | 0.4472 | 0.9814 | 8633.9312 | 0.3121 | 0.9977 | 255706.573 | 14.1136 | 113.9282 | 0.2928 | 0.9979 | 5022.0132 | 14.1136 | 0.4379 | 0.2928 | 10 | 0.9972 | 1227.7 | 30.86 | 24.3 | 141.753 | 1.76 | 1.757 | 1.76 | 1.759 | 0.001732051 | 2.38 | -0.2609244 |  |  | 14.6585 | 14.6585 | 14.6585 | 14.6585 | -0.03562501 | 1.548527 | 1.472086 | 1.340055 | 1.453556 | 0.6833909 | 0.6704014 | 0.006519922 | 0.4534374 | 0.5973381 | 0.5460573 | 0.6296846 | 0.5910267
PP/1.0NC | 1 | 0 | 0 | 220 | 1500 | 251.09 | 262.39 | 0.1 | 107.4 | 1717.3021 | 0.6801 | 0.9443 | 4195.1311 | 0 | 7.0967 | 0.4472 | 0.9814 | 8633.9312 | 0.3121 | 0.9977 | 255706.573 | 14.1136 | 113.9282 | 0.2928 | 0.9979 | 5022.0132 | 14.1136 | 0.4379 | 0.2928 | 10 | 0.9972 | 1227.7 | 30.86 | 24.3 | 141.753 | 2.296 | 2.302 | 2.29 | 2.296 | 0.006 | 2.38 | -0.03529412 |  |  | 14.39725 | 14.34183 | 14.44317 | 14.39408 | -0.05302085 | 1.779789 | 1.49827 | 0.8197598 | 1.365939 | 0.7298878 | 0.5843353 | 0.04034026 | 0.4515211 | 0.585982 | 0.7266476 | 0.5488945 | 0.620508
PP/1.0NC | 1 | 0 | 0 | 220 | 2000 | 251.09 | 262.39 | 0.1 | 107.4 | 1717.3021 | 0.6801 | 0.9443 | 4195.1311 | 0 | 7.0967 | 0.4472 | 0.9814 | 8633.9312 | 0.3121 | 0.9977 | 255706.573 | 14.1136 | 113.9282 | 0.2928 | 0.9979 | 5022.0132 | 14.1136 | 0.4379 | 0.2928 | 10 | 0.9972 | 1227.7 | 30.86 | 24.3 | 141.753 | 2.392 | 2.388 | 2.39 | 2.39 | 0.002 | 2.38 | 0.004201681 |  |  | 14.48908 | 14.38142 | 14.4875 | 14.45267 | -0.04916668 | 1.711905 | 1.448566 | 5.118997 | 2.759822 | 0.5128808 | 0.7046347 | 0.4491234 | 0.5555463 | 0.7250003 | 0.5808127 | 2.437276 | 1.247696
PP/1.0NC | 1 | 0 | 0 | 220 | 3000 | 251.09 | 262.39 | 0.1 | 107.4 | 1717.3021 | 0.6801 | 0.9443 | 4195.1311 | 0 | 7.0967 | 0.4472 | 0.9814 | 8633.9312 | 0.3121 | 0.9977 | 255706.573 | 14.1136 | 113.9282 | 0.2928 | 0.9979 | 5022.0132 | 14.1136 | 0.4379 | 0.2928 | 10 | 0.9972 | 1227.7 | 30.86 | 24.3 | 141.753 | 2.655 | 2.656 | 2.65 | 2.653667 | 0.00321455 | 2.38 | 0.114986 |  |  | 13.97292 | 13.93492 | 13.92383 | 13.94389 | -0.08263891 | 2.213675 | 1.29567 | 1.44759 | 1.652312 | 0.666318 | 0.3716724 | 0.07042539 | 0.3694719 | 0.8451857 | 0.762875 | 0.8631608 | 0.8237405
PP/1.0NC | 1 | 0 | 0 | 220 | 4000 | 251.09 | 262.39 | 0.1 | 107.4 | 1717.3021 | 0.6801 | 0.9443 | 4195.1311 | 0 | 7.0967 | 0.4472 | 0.9814 | 8633.9312 | 0.3121 | 0.9977 | 255706.573 | 14.1136 | 113.9282 | 0.2928 | 0.9979 | 5022.0132 | 14.1136 | 0.4379 | 0.2928 | 10 | 0.9972 | 1227.7 | 30.86 | 24.3 | 141.753 | 2.893 | 2.871 | 2.884 | 2.882667 | 0.01106044 | 2.38 | 0.2112045 |  |  | 13.38708 | 13.395 | 13.38392 | 13.38867 | -0.1191667 | 1.839271 | 2.465132 | 2.071186 | 2.125196 | 0.5569644 | 0.2626432 | 0.3662585 | 0.3952887 | 0.9056628 | 1.339966 | 1.137902 | 1.127844
PP/1.0NC | 1 | 0 | 0 | 260 | 500 | 251.09 | 262.39 | 9 | 107.4 | 1717.3021 | 0.6801 | 0.9443 | 4195.1311 | 0 | 7.0967 | 0.4472 | 0.9814 | 8633.9312 | 0.3121 | 0.9977 | 255706.573 | 14.1136 | 113.9282 | 0.2928 | 0.9979 | 5022.0132 | 14.1136 | 0.4379 | 0.2928 | 10 | 0.9972 | 1444.4 | 388.9 | 39.942 | 220 | 0.884 | 0.87 | 0.89 | 0.8813333 | 0.0102632 | 2.38 | -0.6296919 |  |  | 13.27942 | 13.78292 | 13.90958 | 13.65731 | -0.1014931 | 5.577764 | 3.455622 | 3.424468 | 4.152618 | 0.5225498 | 0.1977225 | 0.5441324 | 0.4214682 | 2.294712 | 2.141606 | 1.717956 | 2.051425
PP/1.0NC | 1 | 0 | 0 | 260 | 750 | 251.09 | 262.39 | 9 | 107.4 | 1717.3021 | 0.6801 | 0.9443 | 4195.1311 | 0 | 7.0967 | 0.4472 | 0.9814 | 8633.9312 | 0.3121 | 0.9977 | 255706.573 | 14.1136 | 113.9282 | 0.2928 | 0.9979 | 5022.0132 | 14.1136 | 0.4379 | 0.2928 | 10 | 0.9972 | 1444.4 | 388.9 | 39.942 | 220 | 1.361 | 1.355 | 1.36 | 1.358667 | 0.00321455 | 2.38 | -0.4291317 |  |  | 14.45267 | 14.478 | 14.52867 | 14.48644 | -0.04694446 | 2.932961 | 2.310759 | 2.5853 | 2.609673 | 0.300008 | 0.2563484 | 0.6259492 | 0.3941018 | 1.889448 | 1.44031 | 1.109415 | 1.479725
PP/1.0NC | 1 | 0 | 0 | 260 | 1000 | 251.09 | 262.39 | 9 | 107.4 | 1717.3021 | 0.6801 | 0.9443 | 4195.1311 | 0 | 7.0967 | 0.4472 | 0.9814 | 8633.9312 | 0.3121 | 0.9977 | 255706.573 | 14.1136 | 113.9282 | 0.2928 | 0.9979 | 5022.0132 | 14.1136 | 0.4379 | 0.2928 | 10 | 0.9972 | 1444.4 | 388.9 | 39.942 | 220 | 1.745 | 1.732 | 1.746 | 1.741 | 0.00781025 | 2.38 | -0.2684874 |  |  | 14.6585 | 14.6585 | 14.62367 | 14.64689 | -0.0363889 | 1.130246 | 1.234909 | 2.192076 | 1.519077 | 0.09514196 | 0.1478128 | 0.6219342 | 0.2882963 | 0.6212076 | 0.7089214 | 0.8025442 | 0.7108911
PP/1.0NC | 1 | 0 | 0 | 260 | 1500 | 251.09 | 262.39 | 9 | 107.4 | 1717.3021 | 0.6801 | 0.9443 | 4195.1311 | 0 | 7.0967 | 0.4472 | 0.9814 | 8633.9312 | 0.3121 | 0.9977 | 255706.573 | 14.1136 | 113.9282 | 0.2928 | 0.9979 | 5022.0132 | 14.1136 | 0.4379 | 0.2928 | 10 | 0.9972 | 1444.4 | 388.9 | 39.942 | 220 | 2.228 | 2.232 | 2.22 | 2.226667 | 0.006110101 | 2.38 | -0.06442577 |  |  | 14.53658 | 14.49542 | 14.53817 | 14.52339 | -0.0445139 | 1.274319 | 1.066652 | 1.861065 | 1.400679 | 0.2862874 | 0.1793103 | 0.6372711 | 0.3676229 | 0.5930372 | 0.6257944 | 0.6501535 | 0.622995
PP/1.0NC | 1 | 0 | 0 | 260 | 2000 | 251.09 | 262.39 | 9 | 107.4 | 1717.3021 | 0.6801 | 0.9443 | 4195.1311 | 0 | 7.0967 | 0.4472 | 0.9814 | 8633.9312 | 0.3121 | 0.9977 | 255706.573 | 14.1136 | 113.9282 | 0.2928 | 0.9979 | 5022.0132 | 14.1136 | 0.4379 | 0.2928 | 10 | 0.9972 | 1444.4 | 388.9 | 39.942 | 220 | 2.384 | 2.374 | 2.369 | 2.375667 | 0.007637626 | 2.38 | -0.001820728 |  |  | 14.47958 | 14.42417 | 14.38458 | 14.42944 | -0.05069446 | 1.638412 | 1.724769 | 0.7504092 | 1.371197 | 0.01426432 | 0.8169599 | 0.0887069 | 0.3066437 | 0.9042894 | 0.4779031 | 0.5573288 | 0.6465071
PP/1.0NC | 1 | 0 | 0 | 260 | 3000 | 251.09 | 262.39 | 9 | 107.4 | 1717.3021 | 0.6801 | 0.9443 | 4195.1311 | 0 | 7.0967 | 0.4472 | 0.9814 | 8633.9312 | 0.3121 | 0.9977 | 255706.573 | 14.1136 | 113.9282 | 0.2928 | 0.9979 | 5022.0132 | 14.1136 | 0.4379 | 0.2928 | 10 | 0.9972 | 1444.4 | 388.9 | 39.942 | 220 | 2.661 | 2.676 | 2.663 | 2.666667 | 0.008144528 | 2.38 | 0.1204482 |  |  | 13.89692 | 13.90008 | 13.90483 | 13.90061 | -0.08548613 | 1.291005 | 1.587767 | 1.53507 | 1.47128 | 0.596757 | 0.2323775 | 0.663091 | 0.4974085 | 0.4902481 | 0.9853948 | 0.6079928 | 0.6945452
PP/1.0NC | 1 | 0 | 0 | 260 | 4000 | 251.09 | 262.39 | 9 | 107.4 | 1717.3021 | 0.6801 | 0.9443 | 4195.1311 | 0 | 7.0967 | 0.4472 | 0.9814 | 8633.9312 | 0.3121 | 0.9977 | 255706.573 | 14.1136 | 113.9282 | 0.2928 | 0.9979 | 5022.0132 | 14.1136 | 0.4379 | 0.2928 | 10 | 0.9972 | 1444.4 | 388.9 | 39.942 | 220 | 2.919 | 2.925 | 2.898 | 2.914 | 0.01417745 | 2.38 | 0.2243697 |  |  | 13.42508 | 13.2715 | 13.41875 | 13.37178 | -0.1202778 | 1.33855 | 1.345755 | 4.300441 | 2.328249 | 0.00662122 | 0.00954209 | 0.8739254 | 0.2966963 | 0.9805974 | 1.000194 | 1.090821 | 1.023871
PP/1.0SEP | 1 | 0 | 0 | 220 | 500 | 248.14 | 259.36 | 0.25 | 65.532 | 2257.0684 | 1 | 0 | 560.2463 | 2700.2704 | 30.2448 | 0 | 0.8923 | 20831.7837 | 0.3115 | 0.9967 | 597656.739 | 40.5098 | 104.5486 | 0.2883 | 0.9969 | 12080.3972 | 40.5099 | 0.4331 | 0.2883 | 10 | 0.9959 | 2402.7 | 29.69 | 48.337 | 276.582 | 0 | 0 | 0 | 0 | 0 | 2.38 | -1 |  |  | 0 | 0 | 0 | 0 | -1 | 0 | 0 | 0 | 0 | 0 | 0 | 0 | 0 | 0 | 0 | 0
PP/1.0SEP | 1 | 0 | 0 | 220 | 750 | 248.14 | 259.36 | 0.25 | 65.532 | 2257.0684 | 1 | 0 | 560.2463 | 2700.2704 | 30.2448 | 0 | 0.8923 | 20831.7837 | 0.3115 | 0.9967 | 597656.739 | 40.5098 | 104.5486 | 0.2883 | 0.9969 | 12080.3972 | 40.5099 | 0.4331 | 0.2883 | 10 | 0.9959 | 2402.7 | 29.69 | 48.337 | 276.582 | 1.255 | 1.236 | 1.24 | 1.243667 | 0.01001665 | 2.38 | -0.477451 |  |  | 14.13917 | 14.29275 | 14.364 | 14.26531 | -0.06149307 | 3.137081 | 3.172738 | 4.150586 | 3.486802 | 0.241404 | 0.1574456 | 0.6820461 | 0.3602986 | 1.882766 | 2.141684 | 1.667177 | 1.897209
PP/1.0SEP | 1 | 0 | 0 | 220 | 1000 | 248.14 | 259.36 | 0.25 | 65.532 | 2257.0684 | 1 | 0 | 560.2463 | 2700.2704 | 30.2448 | 0 | 0.8923 | 20831.7837 | 0.3115 | 0.9967 | 597656.739 | 40.5098 | 104.5486 | 0.2883 | 0.9969 | 12080.3972 | 40.5099 | 0.4331 | 0.2883 | 10 | 0.9959 | 2402.7 | 29.69 | 48.337 | 276.582 | 1.826 | 1.822 | 1.841 | 1.829667 | 0.01001665 | 2.38 | -0.2312325 |  |  | 14.6585 | 14.6585 | 14.6585 | 14.6585 | -0.03562501 | 1.733858 | 1.274403 | 1.213477 | 1.407246 | 0.5310486 | 0.4647468 | 0.2631628 | 0.4196527 | 0.8019002 | 0.6180838 | 0.7037437 | 0.7079092
PP/1.0SEP | 1 | 0 | 0 | 220 | 1500 | 248.14 | 259.36 | 0.25 | 65.532 | 2257.0684 | 1 | 0 | 560.2463 | 2700.2704 | 30.2448 | 0 | 0.8923 | 20831.7837 | 0.3115 | 0.9967 | 597656.739 | 40.5098 | 104.5486 | 0.2883 | 0.9969 | 12080.3972 | 40.5099 | 0.4331 | 0.2883 | 10 | 0.9959 | 2402.7 | 29.69 | 48.337 | 276.582 | 2.232 | 2.232 | 2.231 | 2.231667 | 0.0005773503 | 2.38 | -0.06232493 |  |  | 14.5255 | 14.49858 | 14.49858 | 14.50756 | -0.04555557 | 1.732743 | 1.055596 | 2.313326 | 1.700555 | 0.001707152 | 0.2494054 | 0.6667891 | 0.3059672 | 1.187149 | 0.6810033 | 0.9667343 | 0.9449622
PP/1.0SEP | 1 | 0 | 0 | 220 | 2000 | 248.14 | 259.36 | 0.25 | 65.532 | 2257.0684 | 1 | 0 | 560.2463 | 2700.2704 | 30.2448 | 0 | 0.8923 | 20831.7837 | 0.3115 | 0.9967 | 597656.739 | 40.5098 | 104.5486 | 0.2883 | 0.9969 | 12080.3972 | 40.5099 | 0.4331 | 0.2883 | 10 | 0.9959 | 2402.7 | 29.69 | 48.337 | 276.582 | 2.393 | 2.387 | 2.386 | 2.388667 | 0.003785939 | 2.38 | 0.003641457 |  |  | 14.49542 | 14.46375 | 14.48433 | 14.48117 | -0.04729168 | 0.7965348 | 1.39488 | 1.265823 | 1.152412 | 0.3366443 | 0.8299331 | 0.6121512 | 0.5929095 | 0.4335182 | 0.4293746 | 0.5066768 | 0.4565232
PP/1.0SEP | 1 | 0 | 0 | 220 | 3000 | 248.14 | 259.36 | 0.25 | 65.532 | 2257.0684 | 1 | 0 | 560.2463 | 2700.2704 | 30.2448 | 0 | 0.8923 | 20831.7837 | 0.3115 | 0.9967 | 597656.739 | 40.5098 | 104.5486 | 0.2883 | 0.9969 | 12080.3972 | 40.5099 | 0.4331 | 0.2883 | 10 | 0.9959 | 2402.7 | 29.69 | 48.337 | 276.582 | 2.653 | 2.657 | 2.65 | 2.653333 | 0.003511885 | 2.38 | 0.1148459 |  |  | 13.96817 | 13.96342 | 13.83042 | 13.92067 | -0.08416669 | 0.9762084 | 1.358689 | 1.408043 | 1.247647 | 0.1593344 | 0.09286286 | 0.1325754 | 0.1282575 | 0.5914948 | 0.8666988 | 0.9616872 | 0.8066269
PP/1.0SEP | 1 | 0 | 0 | 220 | 4000 | 248.14 | 259.36 | 0.25 | 65.532 | 2257.0684 | 1 | 0 | 560.2463 | 2700.2704 | 30.2448 | 0 | 0.8923 | 20831.7837 | 0.3115 | 0.9967 | 597656.739 | 40.5098 | 104.5486 | 0.2883 | 0.9969 | 12080.3972 | 40.5099 | 0.4331 | 0.2883 | 10 | 0.9959 | 2402.7 | 29.69 | 48.337 | 276.582 | 2.838 | 2.809 | 2.815 | 2.820667 | 0.01530795 | 2.38 | 0.1851541 |  |  | 13.49633 | 13.55967 | 13.433 | 13.49633 | -0.1120834 | 1.284694 | 1.509237 | 1.852233 | 1.548722 | 0.1624 | 0.214245 | 0.326592 | 0.2344124 | 0.8769831 | 1.007765 | 1.194134 | 1.026294
PP/1.0SEP | 1 | 0 | 0 | 260 | 500 | 248.14 | 259.36 | 10.47 | 65.532 | 2257.0684 | 1 | 0 | 560.2463 | 2700.2704 | 30.2448 | 0 | 0.8923 | 20831.7837 | 0.3115 | 0.9967 | 597656.739 | 40.5098 | 104.5486 | 0.2883 | 0.9969 | 12080.3972 | 40.5099 | 0.4331 | 0.2883 | 10 | 0.9959 | 906.95 | 94.85 | 12.305 | 123.26 | 0.781 | 0.797 |  | 0.789 | 0.01131371 | 2.38 | -0.6684874 |  |  | 13.42033 | 13.55492 | 13.54383 | 13.50636 | -0.1114236 | 7.721303 | 10.55806 | 10.52426 | 9.601211 | 0.7533035 | 0.4614794 | 0.4391102 | 0.5512977 | 2.925968 | 5.330302 | 5.442272 | 4.566181
PP/1.0SEP | 1 | 0 | 0 | 260 | 750 | 248.14 | 259.36 | 10.47 | 65.532 | 2257.0684 | 1 | 0 | 560.2463 | 2700.2704 | 30.2448 | 0 | 0.8923 | 20831.7837 | 0.3115 | 0.9967 | 597656.739 | 40.5098 | 104.5486 | 0.2883 | 0.9969 | 12080.3972 | 40.5099 | 0.4331 | 0.2883 | 10 | 0.9959 | 906.95 | 94.85 | 12.305 | 123.26 | 0.932 | 0.928 | 0.925 | 0.9283333 | 0.003511885 | 2.38 | -0.609944 |  |  | 13.56283 | 13.62458 | 13.61983 | 13.60242 | -0.1051042 | 4.903396 | 2.601041 | 2.810764 | 3.4384 | 0.2433339 | 0.2318862 | 0.04523034 | 0.1734835 | 2.634683 | 1.784166 | 2.020633 | 2.146494
PP/1.0SEP | 1 | 0 | 0 | 260 | 1000 | 248.14 | 259.36 | 10.47 | 65.532 | 2257.0684 | 1 | 0 | 560.2463 | 2700.2704 | 30.2448 | 0 | 0.8923 | 20831.7837 | 0.3115 | 0.9967 | 597656.739 | 40.5098 | 104.5486 | 0.2883 | 0.9969 | 12080.3972 | 40.5099 | 0.4331 | 0.2883 | 10 | 0.9959 | 906.95 | 94.85 | 12.305 | 123.26 | 1.737 | 1.736 | 1.725 | 1.732667 | 0.006658328 | 2.38 | -0.2719888 |  |  | 14.5825 | 14.63317 | 14.57617 | 14.59728 | -0.03965279 | 2.068592 | 1.564925 | 2.356644 | 1.99672 | 0.2197975 | 0.6405139 | 0.6082008 | 0.4895041 | 1.168854 | 0.6166251 | 0.9192513 | 0.9015769
PP/1.0SEP | 1 | 0 | 0 | 260 | 1500 | 248.14 | 259.36 | 10.47 | 65.532 | 2257.0684 | 1 | 0 | 560.2463 | 2700.2704 | 30.2448 | 0 | 0.8923 | 20831.7837 | 0.3115 | 0.9967 | 597656.739 | 40.5098 | 104.5486 | 0.2883 | 0.9969 | 12080.3972 | 40.5099 | 0.4331 | 0.2883 | 10 | 0.9959 | 906.95 | 94.85 | 12.305 | 123.26 | 2.146 | 2.146 | 2.15 | 2.147333 | 0.002309401 | 2.38 | -0.0977591 |  |  | 14.59675 | 14.5445 | 14.57458 | 14.57194 | -0.04131945 | 1.579718 | 1.886853 | 1.282965 | 1.583178 | 0.1026095 | 0.7399868 | 0.3841759 | 0.4089241 | 0.8903748 | 0.5974862 | 0.6399635 | 0.7092748
PP/1.0SEP | 1 | 0 | 0 | 260 | 2000 | 248.14 | 259.36 | 10.47 | 65.532 | 2257.0684 | 1 | 0 | 560.2463 | 2700.2704 | 30.2448 | 0 | 0.8923 | 20831.7837 | 0.3115 | 0.9967 | 597656.739 | 40.5098 | 104.5486 | 0.2883 | 0.9969 | 12080.3972 | 40.5099 | 0.4331 | 0.2883 | 10 | 0.9959 | 906.95 | 94.85 | 12.305 | 123.26 | 2.316 | 2.31 | 2.298 | 2.308 | 0.009165151 | 2.38 | -0.0302521 |  |  | 14.48433 | 14.53342 | 14.53183 | 14.51653 | -0.04496529 | 1.12201 | 0.6772769 | 1.056623 | 0.9519699 | 0.6455165 | 0.1130162 | 0.4837229 | 0.4140852 | 0.4999388 | 0.4496552 | 0.4954398 | 0.4816779
PP/1.0SEP | 1 | 0 | 0 | 260 | 3000 | 248.14 | 259.36 | 10.47 | 65.532 | 2257.0684 | 1 | 0 | 560.2463 | 2700.2704 | 30.2448 | 0 | 0.8923 | 20831.7837 | 0.3115 | 0.9967 | 597656.739 | 40.5098 | 104.5486 | 0.2883 | 0.9969 | 12080.3972 | 40.5099 | 0.4331 | 0.2883 | 10 | 0.9959 | 906.95 | 94.85 | 12.305 | 123.26 | 2.583 | 2.575 | 2.571 | 2.576333 | 0.006110101 | 2.38 | 0.082493 |  |  | 14.11858 | 14.03467 | 14.02042 | 14.05789 | -0.07513891 | 1.053344 | 1.369202 | 1.07289 | 1.165145 | 0.3801515 | 0.6331293 | 0.2131491 | 0.40881 | 0.5129745 | 0.5935511 | 0.6131096 | 0.5732118
PP/1.0SEP | 1 | 0 | 0 | 260 | 4000 | 248.14 | 259.36 | 10.47 | 65.532 | 2257.0684 | 1 | 0 | 560.2463 | 2700.2704 | 30.2448 | 0 | 0.8923 | 20831.7837 | 0.3115 | 0.9967 | 597656.739 | 40.5098 | 104.5486 | 0.2883 | 0.9969 | 12080.3972 | 40.5099 | 0.4331 | 0.2883 | 10 | 0.9959 | 906.95 | 94.85 | 12.305 | 123.26 | 2.868 | 2.859 | 2.854 | 2.860333 | 0.007094599 | 2.38 | 0.2018207 |  |  | 13.52483 | 13.55808 | 13.55967 | 13.54753 | -0.1087153 | 1.470611 | 2.055724 | 1.51453 | 1.680289 | 0.2628567 | 0.4741594 | 0.492907 | 0.4099744 | 0.8792662 | 1.128001 | 0.702593 | 0.9032868
PP/1.0GNP | 1 | 0 | 0 | 220 | 500 | 255.97 | 264.92 | 0.14 | 99.841 | 7988.3776 | 0.6786 | 0.9482 | 19687.8266 | 0 | 7.1878 | 0.4426 | 0.9946 | 25950.7558 | 0.2325 | 0.9918 | 1103572.62 | 118.9431 | 67.9583 | 0.1514 | 0.9941 | 14731.0132 | 118.943 | 0.4161 | 0.1514 | 10 | 0.9864 | 6513.2 | 39.312 | 118.21 | 662.701 | 0.917 | 0.915 | 0.916 | 0.916 | 0.001 | 2.38 | -0.6151261 |  |  | 14.02675 | 14.212 | 14.30383 | 14.18086 | -0.06704863 | 2.981962 | 3.121581 | 2.178873 | 2.760805 | 0.3749095 | 0.3636405 | 0.2540196 | 0.3308565 | 1.585381 | 1.834394 | 1.346492 | 1.588756
PP/1.0GNP | 1 | 0 | 0 | 220 | 750 | 255.97 | 264.92 | 0.14 | 99.841 | 7988.3776 | 0.6786 | 0.9482 | 19687.8266 | 0 | 7.1878 | 0.4426 | 0.9946 | 25950.7558 | 0.2325 | 0.9918 | 1103572.62 | 118.9431 | 67.9583 | 0.1514 | 0.9941 | 14731.0132 | 118.943 | 0.4161 | 0.1514 | 10 | 0.9864 | 6513.2 | 39.312 | 118.21 | 662.701 | 1.184 | 1.177 | 1.167 | 1.176 | 0.008544004 | 2.38 | -0.5058824 |  |  | 14.40675 | 14.28008 | 14.36083 | 14.34922 | -0.05597224 | 3.444651 | 2.932991 | 3.519199 | 3.298947 | 0.3258603 | 0.1349569 | 0.4366733 | 0.2991635 | 2.136779 | 2.022583 | 1.881381 | 2.013581
PP/1.0GNP | 1 | 0 | 0 | 220 | 1000 | 255.97 | 264.92 | 0.14 | 99.841 | 7988.3776 | 0.6786 | 0.9482 | 19687.8266 | 0 | 7.1878 | 0.4426 | 0.9946 | 25950.7558 | 0.2325 | 0.9918 | 1103572.62 | 118.9431 | 67.9583 | 0.1514 | 0.9941 | 14731.0132 | 118.943 | 0.4161 | 0.1514 | 10 | 0.9864 | 6513.2 | 39.312 | 118.21 | 662.701 | 1.743 | 1.763 | 1.749 | 1.751667 | 0.0102632 | 2.38 | -0.2640056 |  |  | 14.6585 | 14.6585 | 14.6585 | 14.6585 | -0.03562501 | 0.8761222 | 1.717478 | 1.809742 | 1.467781 | 0.3896186 | 0.804319 | 0.8049731 | 0.6663036 | 0.5227825 | 0.4658807 | 0.5336624 | 0.5074419
PP/1.0GNP | 1 | 0 | 0 | 220 | 1500 | 255.97 | 264.92 | 0.14 | 99.841 | 7988.3776 | 0.6786 | 0.9482 | 19687.8266 | 0 | 7.1878 | 0.4426 | 0.9946 | 25950.7558 | 0.2325 | 0.9918 | 1103572.62 | 118.9431 | 67.9583 | 0.1514 | 0.9941 | 14731.0132 | 118.943 | 0.4161 | 0.1514 | 10 | 0.9864 | 6513.2 | 39.312 | 118.21 | 662.701 | 2.263 | 2.271 | 2.26 | 2.264667 | 0.005686241 | 2.38 | -0.04845938 |  |  | 14.50175 | 14.60467 | 14.478 | 14.52814 | -0.0442014 | 1.037419 | 1.299335 | 0.6870527 | 1.007935 | 0.5625079 | 0.8768555 | 0.06499064 | 0.5014513 | 0.4777529 | 0.3391946 | 0.3648041 | 0.3939172
PP/1.0GNP | 1 | 0 | 0 | 220 | 2000 | 255.97 | 264.92 | 0.14 | 99.841 | 7988.3776 | 0.6786 | 0.9482 | 19687.8266 | 0 | 7.1878 | 0.4426 | 0.9946 | 25950.7558 | 0.2325 | 0.9918 | 1103572.62 | 118.9431 | 67.9583 | 0.1514 | 0.9941 | 14731.0132 | 118.943 | 0.4161 | 0.1514 | 10 | 0.9864 | 6513.2 | 39.312 | 118.21 | 662.701 | 2.475 | 2.471 | 2.458 | 2.468 | 0.008888194 | 2.38 | 0.03697479 |  |  | 14.17558 | 14.16925 | 14.17875 | 14.17453 | -0.06746529 | 0.882172 | 1.248179 | 1.278252 | 1.136201 | 0.3068047 | 0.7660384 | 0.3445953 | 0.4724795 | 0.4488982 | 0.3955697 | 0.505318 | 0.4499286
PP/1.0GNP | 1 | 0 | 0 | 220 | 3000 | 255.97 | 264.92 | 0.14 | 99.841 | 7988.3776 | 0.6786 | 0.9482 | 19687.8266 | 0 | 7.1878 | 0.4426 | 0.9946 | 25950.7558 | 0.2325 | 0.9918 | 1103572.62 | 118.9431 | 67.9583 | 0.1514 | 0.9941 | 14731.0132 | 118.943 | 0.4161 | 0.1514 | 10 | 0.9864 | 6513.2 | 39.312 | 118.21 | 662.701 | 2.738 | 2.73 | 2.741 | 2.736333 | 0.005686241 | 2.38 | 0.1497199 |  |  | 13.5375 | 13.60242 | 13.50108 | 13.547 | -0.10875 | 1.467549 | 1.628119 | 2.950717 | 2.015462 | 0.6658212 | 0.3270139 | 0.9147935 | 0.6358762 | 0.6349962 | 0.8798641 | 0.6118346 | 0.7088983
PP/1.0GNP | 1 | 0 | 0 | 220 | 4000 | 255.97 | 264.92 | 0.14 | 99.841 | 7988.3776 | 0.6786 | 0.9482 | 19687.8266 | 0 | 7.1878 | 0.4426 | 0.9946 | 25950.7558 | 0.2325 | 0.9918 | 1103572.62 | 118.9431 | 67.9583 | 0.1514 | 0.9941 | 14731.0132 | 118.943 | 0.4161 | 0.1514 | 10 | 0.9864 | 6513.2 | 39.312 | 118.21 | 662.701 | 2.916 | 2.911 | 2.921 | 2.916 | 0.005 | 2.38 | 0.2252101 |  |  | 13.20658 | 13.18758 | 13.18758 | 13.19392 | -0.1319792 | 1.931764 | 2.92634 | 0.993832 | 1.950645 | 0.4432814 | 0.8343282 | 0.1934991 | 0.4903696 | 1.069752 | 0.858092 | 0.6178938 | 0.8485792
PP/1.0GNP | 1 | 0 | 0 | 260 | 500 | 255.97 | 264.92 | 7.15 | 99.841 | 7988.3776 | 0.6786 | 0.9482 | 19687.8266 | 0 | 7.1878 | 0.4426 | 0.9946 | 25950.7558 | 0.2325 | 0.9918 | 1103572.62 | 118.9431 | 67.9583 | 0.1514 | 0.9941 | 14731.0132 | 118.943 | 0.4161 | 0.1514 | 10 | 0.9864 | 6513.2 | 39.312 | 118.21 | 662.701 | 0.82 | 0.828 | 0.837 | 0.8283333 | 0.008504901 | 2.38 | -0.6519608 |  |  | 13.3095 | 13.41083 | 13.43142 | 13.38392 | -0.1194792 | 4.695373 | 6.781386 | 5.295692 | 5.590817 | 0.2068849 | 0.1165825 | 0.4724771 | 0.2653149 | 2.895366 | 4.432803 | 2.248726 | 3.192299
PP/1.0GNP | 1 | 0 | 0 | 260 | 750 | 255.97 | 264.92 | 7.15 | 99.841 | 7988.3776 | 0.6786 | 0.9482 | 19687.8266 | 0 | 7.1878 | 0.4426 | 0.9946 | 25950.7558 | 0.2325 | 0.9918 | 1103572.62 | 118.9431 | 67.9583 | 0.1514 | 0.9941 | 14731.0132 | 118.943 | 0.4161 | 0.1514 | 10 | 0.9864 | 6513.2 | 39.312 | 118.21 | 662.701 | 1.229 | 1.224 | 1.235 | 1.229333 | 0.005507571 | 2.38 | -0.4834734 |  |  | 14.19142 | 14.00933 | 14.16608 | 14.12228 | -0.0709028 | 3.731593 | 4.253408 | 3.193779 | 3.72626 | 0.3382611 | 0.4921457 | 0.295617 | 0.3753412 | 2.311961 | 1.479828 | 2.023068 | 1.938286
PP/1.0GNP | 1 | 0 | 0 | 260 | 1000 | 255.97 | 264.92 | 7.15 | 99.841 | 7988.3776 | 0.6786 | 0.9482 | 19687.8266 | 0 | 7.1878 | 0.4426 | 0.9946 | 25950.7558 | 0.2325 | 0.9918 | 1103572.62 | 118.9431 | 67.9583 | 0.1514 | 0.9941 | 14731.0132 | 118.943 | 0.4161 | 0.1514 | 10 | 0.9864 | 6513.2 | 39.312 | 118.21 | 662.701 | 1.787 | 1.789 | 1.781 | 1.785667 | 0.004163332 | 2.38 | -0.2497199 |  |  | 14.59992 | 14.59517 | 14.6585 | 14.61786 | -0.03829862 | 2.095388 | 1.022602 | 1.243935 | 1.453975 | 0.2957097 | 0.2394365 | 0.2650134 | 0.2667198 | 0.9779332 | 0.6375247 | 0.6878518 | 0.7677699
PP/1.0GNP | 1 | 0 | 0 | 260 | 1500 | 255.97 | 264.92 | 7.15 | 99.841 | 7988.3776 | 0.6786 | 0.9482 | 19687.8266 | 0 | 7.1878 | 0.4426 | 0.9946 | 25950.7558 | 0.2325 | 0.9918 | 1103572.62 | 118.9431 | 67.9583 | 0.1514 | 0.9941 | 14731.0132 | 118.943 | 0.4161 | 0.1514 | 10 | 0.9864 | 6513.2 | 39.312 | 118.21 | 662.701 | 2.309 | 2.122 | 2.297 | 2.242667 | 0.1046725 | 2.38 | -0.05770308 |  |  | 14.61733 | 14.53183 | 14.38142 | 14.51019 | -0.04538196 | 1.559377 | 0.9988744 | 1.126254 | 1.228169 | 0.7216992 | 0.3920495 | 0.6183331 | 0.5773606 | 0.5983332 | 0.4824216 | 0.5534285 | 0.5447278
PP/1.0GNP | 1 | 0 | 0 | 260 | 2000 | 255.97 | 264.92 | 7.15 | 99.841 | 7988.3776 | 0.6786 | 0.9482 | 19687.8266 | 0 | 7.1878 | 0.4426 | 0.9946 | 25950.7558 | 0.2325 | 0.9918 | 1103572.62 | 118.9431 | 67.9583 | 0.1514 | 0.9941 | 14731.0132 | 118.943 | 0.4161 | 0.1514 | 10 | 0.9864 | 6513.2 | 39.312 | 118.21 | 662.701 | 2.38 | 2.383 | 2.387 | 2.383333 | 0.003511885 | 2.38 | 0.00140056 |  |  | 14.28167 | 14.383 | 14.40042 | 14.35503 | -0.05559029 | 0.9015489 | 0.950235 | 1.405699 | 1.085828 | 0.4967034 | 0.2887949 | 0.5445118 | 0.4433367 | 0.4798214 | 0.4964345 | 0.5363566 | 0.5042042
PP/1.0GNP | 1 | 0 | 0 | 260 | 3000 | 255.97 | 264.92 | 7.15 | 99.841 | 7988.3776 | 0.6786 | 0.9482 | 19687.8266 | 0 | 7.1878 | 0.4426 | 0.9946 | 25950.7558 | 0.2325 | 0.9918 | 1103572.62 | 118.9431 | 67.9583 | 0.1514 | 0.9941 | 14731.0132 | 118.943 | 0.4161 | 0.1514 | 10 | 0.9864 | 6513.2 | 39.312 | 118.21 | 662.701 | 2.667 | 2.676 | 2.674 | 2.672333 | 0.004725816 | 2.38 | 0.1228291 |  |  | 13.80033 | 13.81933 | 13.84625 | 13.82197 | -0.09065975 | 0.8443861 | 0.6137589 | 0.7554113 | 0.7378521 | 0.1621136 | 0.009905911 | 0.04122908 | 0.07108286 | 0.5238848 | 0.3470592 | 0.5459259 | 0.4722899
PP/1.0GNP | 1 | 0 | 0 | 260 | 4000 | 255.97 | 264.92 | 7.15 | 99.841 | 7988.3776 | 0.6786 | 0.9482 | 19687.8266 | 0 | 7.1878 | 0.4426 | 0.9946 | 25950.7558 | 0.2325 | 0.9918 | 1103572.62 | 118.9431 | 67.9583 | 0.1514 | 0.9941 | 14731.0132 | 118.943 | 0.4161 | 0.1514 | 10 | 0.9864 | 6513.2 | 39.312 | 118.21 | 662.701 | 2.892 | 2.892 | 2.889 | 2.891 | 0.001732051 | 2.38 | 0.2147059 |  |  | 13.39342 | 13.40292 | 13.41558 | 13.40397 | -0.1181598 | 2.000757 | 1.281552 | 1.105136 | 1.462481 | 0.4404943 | 0.3863441 | 0.3619725 | 0.3962703 | 0.9133232 | 0.592563 | 0.6346814 | 0.7135225