## Viscosity_Data
Shear Rate | Viscosity | Ostwald – de Waele power law_viscosity | Carreau_viscosity | Carreau-Yasuda_viscosity | Cross_viscosity | Bingham_viscosity | Herschel-Bulkley_viscosity | Casson_viscosity
9.996588 | 1800.74 | 1771.783 | 1776.792 | 1762.707 | 1777.039 | 4146.172 | 2094.13 | 3397.331
20.00534 | 1031.351 | 1099.386 | 1093.304 | 1079.207 | 1093.456 | 2080.336 | 1270.784 | 1758.603
49.9951 | 601.4927 | 585.4858 | 578.7733 | 564.6687 | 578.8538 | 842.6415 | 657.157 | 753.3163
100.0024 | 390.0874 | 363.4139 | 359.9423 | 345.8342 | 359.9919 | 429.7755 | 398.9234 | 405.5966
299.9949 | 185.306 | 170.6876 | 173.1342 | 159.0231 | 173.1572 | 154.6041 | 180.8735 | 160.9138
499.9997 | 127.4706 | 120.1123 | 124.918 | 110.8061 | 124.9342 | 99.56511 | 125.2099 | 107.9478
699.9922 | 100.1804 | 95.29474 | 101.4546 | 87.34244 | 101.4675 | 75.97855 | 98.272 | 84.06024
999.9994 | 76.84995 | 74.56049 | 81.98214 | 67.86963 | 81.99222 | 58.28756 | 76.01462 | 65.27852
1999.987 | 45.56727 | 46.28413 | 55.68379 | 41.57085 | 55.69012 | 37.6489 | 46.14848 | 41.54973
4999.972 | 22.462 | 24.64273 | 35.85855 | 21.7453 | 35.86205 | 25.26555 | 23.85834 | 24.96346

## Model_Results
model | coefficient | value | Explained Variance | MAE | RMSE | R2
Ostwald – de Waele power law | ['K', 'n'] | [8.6339312e+03 3.1210000e-01] | 1 | 17.17 | 25.96 | 0.9977
Carreau | ['eta0', 'eta_inf', 'L', 'n'] | [2.55706573e+05 1.41136000e+01 1.13928200e+02 2.92800000e-01] | 1 | 18.34 | 25.1 | 0.9979
Carreau-Yasuda | ['eta0', 'eta_inf', 'L', 'n', 'a'] | [5.0220132e+03 1.4113600e+01 4.3790000e-01 2.9280000e-01 1.0000000e+01] | 1 | 23.64 | 28.78 | 0.9972
Cross | ['eta0', 'eta_inf', 'k', 'n'] | [6.40153348e+08 1.41140000e+01 7.28128925e+06 7.07200000e-01] | 1 | 18.32 | 25.1 | 0.9979
Bingham | ['yield_stress', 'plastic viscosity'] | [4.127753e+04 1.701000e+01] | -0.82 | 378.73 | 816.33 | -1.244
Herschel-Bulkley | ['yield_stress', 'K', 'n'] | [0.000000e+00 1.098745e+04 2.800000e-01] | 0.96 | 60.87 | 121.08 | 0.9506
Casson | ['yield_stress', 'casson_viscosity'] | [3.110863e+04 6.260000e+00] | 0.15 | 256.93 | 557.02 | -0.0448